## Diode Characteristic (uA-mm)
VGS (V) | VDS = 0.000 V | VDS = 0.500 V
-1.25 | -10.94 | -23.779
-1.24 | -10.548 | -23.097
-1.23 | -10.221 | -22.364
-1.22 | -9.84 | -21.662
-1.21 | -9.486 | -21.032
-1.2 | -9.189 | -20.454
-1.19 | -8.859 | -19.905
-1.18 | -8.559 | -19.322
-1.17 | -8.262 | -18.713
-1.16 | -7.991 | -18.178
-1.15 | -7.67 | -17.588
-1.14 | -7.427 | -17.078
-1.13 | -7.183 | -16.593
-1.12 | -6.918 | -16.095
-1.11 | -6.654 | -15.553
-1.1 | -6.383 | -15.052
-1.09 | -6.166 | -14.534
-1.08 | -5.942 | -14.145
-1.07 | -5.71 | -13.602
-1.06 | -5.537 | -13.145
-1.05 | -5.315 | -12.808
-1.04 | -5.106 | -12.39
-1.03 | -4.8956 | -12.003
-1.02 | -4.7018 | -11.621
-1.01 | -4.5521 | -11.237
-1 | -4.3578 | -10.904
-0.99 | -4.1772 | -10.55
-0.98 | -3.999 | -10.152
-0.97 | -3.8402 | -9.799
-0.96 | -3.6954 | -9.519
-0.95 | -3.5551 | -9.196
-0.94 | -3.4084 | -8.87
-0.93 | -3.2678 | -8.577
-0.92 | -3.1491 | -8.292
-0.91 | -3.0082 | -8.018
-0.9 | -2.8765 | -7.744
-0.89 | -2.7553 | -7.472
-0.88 | -2.6417 | -7.245
-0.87 | -2.5404 | -6.996
-0.86 | -2.4234 | -6.741
-0.85 | -2.3086 | -6.509
-0.84 | -2.2093 | -6.31
-0.83 | -2.1157 | -6.069
-0.82 | -2.0211 | -5.845
-0.81 | -1.9227 | -5.61
-0.8 | -1.8425 | -5.43
-0.79 | -1.754 | -5.252
-0.78 | -1.679 | -5.075
-0.77 | -1.5984 | -4.9046
-0.76 | -1.5225 | -4.6931
-0.75 | -1.4545 | -4.5115
-0.74 | -1.3922 | -4.3539
-0.73 | -1.3313 | -4.1977
-0.72 | -1.2577 | -4.0314
-0.71 | -1.1927 | -3.8672
-0.7 | -1.1365 | -3.7394
-0.69 | -1.0771 | -3.5887
-0.68 | -1.0205 | -3.4502
-0.67 | -0.9702 | -3.3369
-0.66 | -0.9186 | -3.2001
-0.65 | -0.8709 | -3.0775
-0.64 | -0.8254 | -2.969
-0.63 | -0.7779 | -2.8414
-0.62 | -0.7433 | -2.735
-0.61 | -0.7039 | -2.6161
-0.6 | -0.6662 | -2.519
-0.59 | -0.6283 | -2.4216
-0.58 | -0.5932 | -2.3163
-0.57 | -0.5633 | -2.2209
-0.56 | -0.5322 | -2.1306
-0.55 | -0.5034 | -2.043
-0.54 | -0.47985 | -1.9758
-0.53 | -0.45121 | -1.8933
-0.52 | -0.42628 | -1.8077
-0.51 | -0.40052 | -1.7358
-0.5 | -0.37624 | -1.67
-0.49 | -0.35471 | -1.6028
-0.48 | -0.33529 | -1.5297
-0.47 | -0.31413 | -1.4688
-0.46 | -0.29434 | -1.4021
-0.45 | -0.27462 | -1.3469
-0.44 | -0.25815 | -1.2846
-0.43 | -0.24161 | -1.2219
-0.42 | -0.22583 | -1.1725
-0.41 | -0.2114 | -1.1201
-0.4 | -0.19828 | -1.0713
-0.39 | -0.18465 | -1.0148
-0.38 | -0.17116 | -0.9801
-0.37 | -0.15919 | -0.9435
-0.36 | -0.14922 | -0.8987
-0.35 | -0.13936 | -0.8617
-0.34 | -0.12843 | -0.8171
-0.33 | -0.11936 | -0.7858
-0.32 | -0.1107 | -0.7444
-0.31 | -0.10226 | -0.7134
-0.3 | -0.09527 | -0.6788
-0.29 | -0.08762 | -0.6431
-0.28 | -0.08048 | -0.6139
-0.27 | -0.07447 | -0.5817
-0.26 | -0.06838 | -0.5506
-0.25 | -0.06295 | -0.5222
-0.24 | -0.05781 | -0.49517
-0.23 | -0.05322 | -0.47126
-0.22 | -0.048637 | -0.43904
-0.21 | -0.044486 | -0.41666
-0.2 | -0.040415 | -0.39167
-0.19 | -0.036687 | -0.366
-0.18 | -0.033584 | -0.34095
-0.17 | -0.030308 | -0.31802
-0.16 | -0.027296 | -0.29411
-0.15 | -0.024701 | -0.27516
-0.14 | -0.0222 | -0.25447
-0.13 | -0.019877 | -0.23392
-0.12 | -0.017814 | -0.21648
-0.11 | -0.015776 | -0.19608
-0.1 | -0.013979 | -0.1815
-0.09 | -0.012216 | -0.16466
-0.08 | -0.010626 | -0.15045
-0.07 | -0.00918 | -0.13828
-0.06 | -0.007756 | -0.1249
-0.05 | -0.00636 | -0.11393
-0.04 | -0.005135 | -0.10227
-0.03 | -0.0038155 | -0.09321
-0.02 | -0.0025921 | -0.08288
-0.01 | -0.0013134 | -0.07418
0 | -3.3e-06 | -0.06301
0.01 | 0.0012925 | -0.05623
0.02 | 0.0027504 | -0.048977
0.03 | 0.0042677 | -0.042061
0.04 | 0.005806 | -0.035307
0.05 | 0.007796 | -0.028812
0.06 | 0.009838 | -0.021402
0.07 | 0.012267 | -0.013865
0.08 | 0.014835 | -0.005295
0.09 | 0.018108 | 0.0040927
0.1 | 0.0216 | 0.015152
0.11 | 0.025575 | 0.028768
0.12 | 0.030247 | 0.045488
0.13 | 0.035627 | 0.06572
0.14 | 0.041682 | 0.09132
0.15 | 0.048669 | 0.12273
0.16 | 0.056363 | 0.16286
0.17 | 0.06349 | 0.21128
0.18 | 0.07388 | 0.2721
0.19 | 0.08534 | 0.346
0.2 | 0.09782 | 0.43678
0.21 | 0.11325 | 0.54913
0.22 | 0.13105 | 0.6778
0.23 | 0.14979 | 0.8404
0.24 | 0.17182 | 1.0351
0.25 | 0.19647 | 1.2779
0.26 | 0.22377 | 1.5578
0.27 | 0.25468 | 1.8996
0.28 | 0.2884 | 2.3069
0.29 | 0.32811 | 2.7932
0.3 | 0.37109 | 3.3801
0.31 | 0.4182 | 4.079
0.32 | 0.47276 | 4.9185
0.33 | 0.53438 | 5.855
0.34 | 0.5829 | 7.045
0.35 | 0.6596 | 8.467
0.36 | 0.7433 | 10.117
0.37 | 0.8383 | 12.171
0.38 | 0.9461 | 14.575
0.39 | 1.0608 | 17.47
0.4 | 1.2039 | 20.863
0.41 | 1.3558 | 24.986
0.42 | 1.5337 | 29.978
0.43 | 1.7431 | 35.873
0.44 | 1.9746 | 43.022
0.45 | 2.2571 | 51.544
0.46 | 2.5716 | 61.63
0.47 | 2.9488 | 73.85
0.48 | 3.4016 | 88.56
0.49 | 3.9289 | 106.12
0.5 | 4.5887 | 127.25