## Diode Characteristic (uA-mm)
VGS (V) | VDS = 0.000 V | VDS = 0.500 V
-1.25 | -8.776 | -18.928
-1.24 | -8.488 | -18.346
-1.23 | -8.233 | -17.87
-1.22 | -7.976 | -17.4
-1.21 | -7.697 | -16.913
-1.2 | -7.46 | -16.441
-1.19 | -7.197 | -15.928
-1.18 | -6.978 | -15.416
-1.17 | -6.748 | -14.919
-1.16 | -6.517 | -14.479
-1.15 | -6.297 | -14.062
-1.14 | -6.112 | -13.699
-1.13 | -5.882 | -13.27
-1.12 | -5.694 | -12.831
-1.11 | -5.491 | -12.535
-1.1 | -5.266 | -12.107
-1.09 | -5.082 | -11.734
-1.08 | -4.9184 | -11.302
-1.07 | -4.7262 | -10.988
-1.06 | -4.5567 | -10.77
-1.05 | -4.3742 | -10.404
-1.04 | -4.2193 | -10.08
-1.03 | -4.0733 | -9.808
-1.02 | -3.9062 | -9.464
-1.01 | -3.7656 | -9.145
-1 | -3.6191 | -8.896
-0.99 | -3.4957 | -8.568
-0.98 | -3.3373 | -8.32
-0.97 | -3.2278 | -8.084
-0.96 | -3.0866 | -7.787
-0.95 | -2.9829 | -7.561
-0.94 | -2.874 | -7.323
-0.93 | -2.7545 | -7.059
-0.92 | -2.6418 | -6.817
-0.91 | -2.5309 | -6.615
-0.9 | -2.4333 | -6.399
-0.89 | -2.3394 | -6.212
-0.88 | -2.2437 | -5.995
-0.87 | -2.1353 | -5.81
-0.86 | -2.0467 | -5.62
-0.85 | -1.9725 | -5.384
-0.84 | -1.8817 | -5.22
-0.83 | -1.7969 | -5.027
-0.82 | -1.7247 | -4.8938
-0.81 | -1.6602 | -4.7276
-0.8 | -1.5801 | -4.5575
-0.79 | -1.5131 | -4.3728
-0.78 | -1.444 | -4.2466
-0.77 | -1.3797 | -4.0699
-0.76 | -1.3194 | -3.9253
-0.75 | -1.2573 | -3.8107
-0.74 | -1.197 | -3.6563
-0.73 | -1.1415 | -3.5257
-0.72 | -1.0919 | -3.4012
-0.71 | -1.0337 | -3.2754
-0.7 | -0.9834 | -3.1675
-0.69 | -0.94 | -3.0532
-0.68 | -0.8982 | -2.9516
-0.67 | -0.8529 | -2.8283
-0.66 | -0.8085 | -2.7272
-0.65 | -0.7695 | -2.6332
-0.64 | -0.7316 | -2.5166
-0.63 | -0.6953 | -2.4282
-0.62 | -0.6611 | -2.3377
-0.61 | -0.6276 | -2.2573
-0.6 | -0.5882 | -2.1629
-0.59 | -0.5602 | -2.0859
-0.58 | -0.5313 | -2.0023
-0.57 | -0.5053 | -1.9274
-0.56 | -0.47981 | -1.8507
-0.55 | -0.45495 | -1.7647
-0.54 | -0.43079 | -1.6981
-0.53 | -0.40522 | -1.6318
-0.52 | -0.38276 | -1.5752
-0.51 | -0.36219 | -1.5128
-0.5 | -0.34156 | -1.4514
-0.49 | -0.32136 | -1.3942
-0.48 | -0.30113 | -1.339
-0.47 | -0.28572 | -1.2745
-0.46 | -0.26713 | -1.214
-0.45 | -0.2516 | -1.1731
-0.44 | -0.23762 | -1.1291
-0.43 | -0.2224 | -1.0772
-0.42 | -0.20873 | -1.0363
-0.41 | -0.19558 | -0.9943
-0.4 | -0.18253 | -0.9504
-0.39 | -0.17054 | -0.9093
-0.38 | -0.15965 | -0.8686
-0.37 | -0.14902 | -0.836
-0.36 | -0.1391 | -0.7989
-0.35 | -0.12958 | -0.7623
-0.34 | -0.12076 | -0.7256
-0.33 | -0.11198 | -0.6939
-0.32 | -0.10476 | -0.6579
-0.31 | -0.09685 | -0.6262
-0.3 | -0.08912 | -0.5969
-0.29 | -0.08325 | -0.5686
-0.28 | -0.07728 | -0.544
-0.27 | -0.07106 | -0.5175
-0.26 | -0.06529 | -0.49457
-0.25 | -0.0603 | -0.46298
-0.24 | -0.05546 | -0.43837
-0.23 | -0.05094 | -0.41364
-0.22 | -0.046892 | -0.39398
-0.21 | -0.04294 | -0.36506
-0.2 | -0.03904 | -0.34548
-0.19 | -0.035852 | -0.32395
-0.18 | -0.032493 | -0.30043
-0.17 | -0.029324 | -0.27979
-0.16 | -0.026613 | -0.26006
-0.15 | -0.023905 | -0.23884
-0.14 | -0.021479 | -0.2221
-0.13 | -0.019302 | -0.20468
-0.12 | -0.017341 | -0.18704
-0.11 | -0.01545 | -0.17223
-0.1 | -0.013568 | -0.15944
-0.09 | -0.01193 | -0.1436
-0.08 | -0.010344 | -0.13052
-0.07 | -0.008892 | -0.11968
-0.06 | -0.007452 | -0.10854
-0.05 | -0.006204 | -0.0969
-0.04 | -0.004909 | -0.08833
-0.03 | -0.0037252 | -0.07989
-0.02 | -0.0024895 | -0.0717
-0.01 | -0.0012937 | -0.06351
0 | -3.03e-05 | -0.0549
0.01 | 0.001287 | -0.04791
0.02 | 0.0026134 | -0.04176
0.03 | 0.0041387 | -0.035623
0.04 | 0.005727 | -0.029315
0.05 | 0.007557 | -0.02336
0.06 | 0.009488 | -0.017042
0.07 | 0.011979 | -0.00988
0.08 | 0.014497 | -0.0019979
0.09 | 0.017402 | 0.006817
0.1 | 0.020715 | 0.017485
0.11 | 0.024605 | 0.030542
0.12 | 0.029078 | 0.046655
0.13 | 0.033929 | 0.06571
0.14 | 0.039585 | 0.09066
0.15 | 0.046094 | 0.12172
0.16 | 0.053389 | 0.16015
0.17 | 0.05998 | 0.20721
0.18 | 0.06973 | 0.26623
0.19 | 0.08034 | 0.33805
0.2 | 0.0928 | 0.42623
0.21 | 0.10664 | 0.5335
0.22 | 0.12221 | 0.6555
0.23 | 0.13994 | 0.8177
0.24 | 0.15942 | 1.0083
0.25 | 0.18246 | 1.2391
0.26 | 0.20795 | 1.515
0.27 | 0.23603 | 1.8462
0.28 | 0.26752 | 2.2399
0.29 | 0.30296 | 2.7099
0.3 | 0.34256 | 3.2819
0.31 | 0.38812 | 3.9543
0.32 | 0.43721 | 4.7426
0.33 | 0.49415 | 5.696
0.34 | 0.55653 | 6.85
0.35 | 0.6041 | 8.209
0.36 | 0.6848 | 9.851
0.37 | 0.7712 | 11.793
0.38 | 0.8735 | 14.131
0.39 | 0.9867 | 16.914
0.4 | 1.1148 | 20.225
0.41 | 1.2585 | 24.211
0.42 | 1.425 | 29.033
0.43 | 1.6174 | 34.776
0.44 | 1.8364 | 41.625
0.45 | 2.0977 | 49.924
0.46 | 2.4043 | 59.77
0.47 | 2.7511 | 71.43
0.48 | 3.1787 | 85.72
0.49 | 3.6871 | 102.93
0.5 | 4.2901 | 123.13