## Diode Characteristic (uA-mm)
VGS (V) | VDS = 0.000 V | VDS = 0.500 V
-1.25 | -9.258 | -19.696
-1.24 | -8.999 | -19.041
-1.23 | -8.706 | -18.478
-1.22 | -8.411 | -18.008
-1.21 | -8.136 | -17.477
-1.2 | -7.932 | -17.061
-1.19 | -7.631 | -16.484
-1.18 | -7.397 | -16.06
-1.17 | -7.144 | -15.578
-1.16 | -6.883 | -15.114
-1.15 | -6.672 | -14.635
-1.14 | -6.453 | -14.204
-1.13 | -6.177 | -13.754
-1.12 | -5.984 | -13.414
-1.11 | -5.774 | -12.974
-1.1 | -5.563 | -12.553
-1.09 | -5.368 | -12.116
-1.08 | -5.162 | -11.788
-1.07 | -4.9849 | -11.474
-1.06 | -4.8034 | -11.04
-1.05 | -4.6528 | -10.765
-1.04 | -4.4848 | -10.439
-1.03 | -4.3502 | -10.107
-1.02 | -4.1593 | -9.789
-1.01 | -3.9861 | -9.491
-1 | -3.8423 | -9.224
-0.99 | -3.7042 | -8.91
-0.98 | -3.5669 | -8.674
-0.97 | -3.4246 | -8.347
-0.96 | -3.2947 | -8.082
-0.95 | -3.1484 | -7.843
-0.94 | -3.0298 | -7.536
-0.93 | -2.9301 | -7.319
-0.92 | -2.8137 | -7.059
-0.91 | -2.6904 | -6.829
-0.9 | -2.58 | -6.584
-0.89 | -2.4563 | -6.371
-0.88 | -2.3634 | -6.156
-0.87 | -2.2798 | -5.943
-0.86 | -2.1715 | -5.755
-0.85 | -2.0702 | -5.567
-0.84 | -1.9945 | -5.371
-0.83 | -1.915 | -5.167
-0.82 | -1.8275 | -5.003
-0.81 | -1.7365 | -4.8806
-0.8 | -1.6591 | -4.6689
-0.79 | -1.5934 | -4.5171
-0.78 | -1.5167 | -4.3588
-0.77 | -1.4479 | -4.1985
-0.76 | -1.3969 | -4.0368
-0.75 | -1.3233 | -3.9186
-0.74 | -1.2564 | -3.7599
-0.73 | -1.2013 | -3.6425
-0.72 | -1.1474 | -3.512
-0.71 | -1.1026 | -3.3707
-0.7 | -1.058 | -3.2485
-0.69 | -0.9982 | -3.1307
-0.68 | -0.9439 | -3.0137
-0.67 | -0.899 | -2.9041
-0.66 | -0.8555 | -2.8002
-0.65 | -0.8088 | -2.6952
-0.64 | -0.7725 | -2.6064
-0.63 | -0.7339 | -2.5005
-0.62 | -0.6982 | -2.4044
-0.61 | -0.6611 | -2.3101
-0.6 | -0.6242 | -2.2258
-0.59 | -0.5939 | -2.1401
-0.58 | -0.5615 | -2.0511
-0.57 | -0.5286 | -1.9685
-0.56 | -0.50083 | -1.8905
-0.55 | -0.47573 | -1.82
-0.54 | -0.44946 | -1.7515
-0.53 | -0.42392 | -1.6754
-0.52 | -0.39831 | -1.6086
-0.51 | -0.37648 | -1.5428
-0.5 | -0.35628 | -1.472
-0.49 | -0.33318 | -1.4154
-0.48 | -0.31441 | -1.3622
-0.47 | -0.29541 | -1.3079
-0.46 | -0.28 | -1.2525
-0.45 | -0.25991 | -1.1945
-0.44 | -0.24413 | -1.1521
-0.43 | -0.22859 | -1.1115
-0.42 | -0.21608 | -1.0588
-0.41 | -0.20104 | -1.0131
-0.4 | -0.18799 | -0.9672
-0.39 | -0.17597 | -0.9323
-0.38 | -0.16458 | -0.888
-0.37 | -0.15357 | -0.8511
-0.36 | -0.14423 | -0.8079
-0.35 | -0.1336 | -0.7716
-0.34 | -0.12396 | -0.741
-0.33 | -0.1141 | -0.7088
-0.32 | -0.10662 | -0.6771
-0.31 | -0.09924 | -0.6457
-0.3 | -0.09175 | -0.6177
-0.29 | -0.08525 | -0.5852
-0.28 | -0.07853 | -0.5548
-0.27 | -0.07288 | -0.5297
-0.26 | -0.06698 | -0.5037
-0.25 | -0.06176 | -0.4781
-0.24 | -0.05626 | -0.45109
-0.23 | -0.05146 | -0.42376
-0.22 | -0.047644 | -0.39853
-0.21 | -0.043422 | -0.37267
-0.2 | -0.039809 | -0.35177
-0.19 | -0.0363 | -0.32742
-0.18 | -0.033069 | -0.30547
-0.17 | -0.029913 | -0.28533
-0.16 | -0.027211 | -0.26328
-0.15 | -0.024558 | -0.24465
-0.14 | -0.021896 | -0.22573
-0.13 | -0.019525 | -0.20759
-0.12 | -0.017601 | -0.19002
-0.11 | -0.015666 | -0.17502
-0.1 | -0.013916 | -0.16091
-0.09 | -0.012004 | -0.14556
-0.08 | -0.01049 | -0.13267
-0.07 | -0.009076 | -0.11991
-0.06 | -0.007722 | -0.1092
-0.05 | -0.006338 | -0.09851
-0.04 | -0.005091 | -0.08919
-0.03 | -0.0037849 | -0.07985
-0.02 | -0.0025799 | -0.07154
-0.01 | -0.0013168 | -0.06402
0 | -1.88e-05 | -0.05503
0.01 | 0.001294 | -0.048572
0.02 | 0.0026999 | -0.042132
0.03 | 0.0042401 | -0.03563
0.04 | 0.005683 | -0.029886
0.05 | 0.007654 | -0.023374
0.06 | 0.009615 | -0.01686
0.07 | 0.011979 | -0.009744
0.08 | 0.014465 | -0.0015761
0.09 | 0.017542 | 0.007809
0.1 | 0.020887 | 0.018565
0.11 | 0.024927 | 0.031785
0.12 | 0.029228 | 0.048195
0.13 | 0.03427 | 0.06776
0.14 | 0.039856 | 0.09277
0.15 | 0.046339 | 0.1237
0.16 | 0.054002 | 0.16267
0.17 | 0.06032 | 0.21085
0.18 | 0.06972 | 0.27025
0.19 | 0.08089 | 0.34246
0.2 | 0.09284 | 0.4302
0.21 | 0.10696 | 0.53869
0.22 | 0.12275 | 0.6652
0.23 | 0.14115 | 0.8231
0.24 | 0.16133 | 1.0153
0.25 | 0.18374 | 1.2454
0.26 | 0.20966 | 1.5198
0.27 | 0.23816 | 1.8485
0.28 | 0.26975 | 2.2404
0.29 | 0.30664 | 2.7133
0.3 | 0.34607 | 3.2796
0.31 | 0.39177 | 3.949
0.32 | 0.44193 | 4.7442
0.33 | 0.49915 | 5.679
0.34 | 0.56165 | 6.821
0.35 | 0.6112 | 8.185
0.36 | 0.6888 | 9.787
0.37 | 0.7808 | 11.737
0.38 | 0.8809 | 14.047
0.39 | 0.9877 | 16.781
0.4 | 1.1245 | 20.078
0.41 | 1.2675 | 24.029
0.42 | 1.4367 | 28.836
0.43 | 1.6232 | 34.478
0.44 | 1.8477 | 41.356
0.45 | 2.1209 | 49.531
0.46 | 2.4221 | 59.22
0.47 | 2.7773 | 70.89
0.48 | 3.2113 | 85.03
0.49 | 3.7169 | 101.93
0.5 | 4.3413 | 121.82