## Diode Characteristic (uA-mm)
VGS (V) | VDS = 0.000 V | VDS = 0.500 V
-1.25 | -8.252 | -15.874
-1.24 | -8.025 | -15.426
-1.23 | -7.766 | -15.039
-1.22 | -7.544 | -14.663
-1.21 | -7.307 | -14.309
-1.2 | -7.105 | -13.858
-1.19 | -6.876 | -13.525
-1.18 | -6.685 | -13.141
-1.17 | -6.431 | -12.795
-1.16 | -6.247 | -12.465
-1.15 | -6.054 | -12.1
-1.14 | -5.829 | -11.812
-1.13 | -5.65 | -11.425
-1.12 | -5.462 | -11.117
-1.11 | -5.29 | -10.769
-1.1 | -5.109 | -10.49
-1.09 | -4.9474 | -10.194
-1.08 | -4.7719 | -9.886
-1.07 | -4.6096 | -9.618
-1.06 | -4.4762 | -9.29
-1.05 | -4.3017 | -9.042
-1.04 | -4.1476 | -8.777
-1.03 | -4.0001 | -8.542
-1.02 | -3.8732 | -8.293
-1.01 | -3.7163 | -8.049
-1 | -3.5662 | -7.765
-0.99 | -3.4365 | -7.575
-0.98 | -3.3139 | -7.344
-0.97 | -3.1921 | -7.122
-0.96 | -3.0913 | -6.893
-0.95 | -2.9698 | -6.692
-0.94 | -2.8418 | -6.486
-0.93 | -2.737 | -6.273
-0.92 | -2.6311 | -6.05
-0.91 | -2.5158 | -5.873
-0.9 | -2.4241 | -5.686
-0.89 | -2.3252 | -5.528
-0.88 | -2.2339 | -5.311
-0.87 | -2.1405 | -5.167
-0.86 | -2.0631 | -5.0062
-0.85 | -1.9753 | -4.8805
-0.84 | -1.8941 | -4.721
-0.83 | -1.8146 | -4.5509
-0.82 | -1.7375 | -4.4058
-0.81 | -1.6608 | -4.2641
-0.8 | -1.5923 | -4.1297
-0.79 | -1.5211 | -3.9728
-0.78 | -1.45 | -3.8537
-0.77 | -1.3921 | -3.7287
-0.76 | -1.3339 | -3.5957
-0.75 | -1.2741 | -3.4866
-0.74 | -1.2138 | -3.3574
-0.73 | -1.1633 | -3.2371
-0.72 | -1.1061 | -3.1333
-0.71 | -1.053 | -3.0194
-0.7 | -1.0063 | -2.923
-0.69 | -0.9586 | -2.8189
-0.68 | -0.9153 | -2.7286
-0.67 | -0.8705 | -2.6309
-0.66 | -0.8206 | -2.5345
-0.65 | -0.7824 | -2.4499
-0.64 | -0.7488 | -2.3619
-0.63 | -0.7041 | -2.2802
-0.62 | -0.6715 | -2.1844
-0.61 | -0.6376 | -2.1214
-0.6 | -0.604 | -2.038
-0.59 | -0.5741 | -1.9589
-0.58 | -0.5415 | -1.8855
-0.57 | -0.5152 | -1.8105
-0.56 | -0.48663 | -1.7434
-0.55 | -0.4614 | -1.678
-0.54 | -0.43904 | -1.6129
-0.53 | -0.41269 | -1.5612
-0.52 | -0.38955 | -1.4943
-0.51 | -0.36695 | -1.437
-0.5 | -0.34521 | -1.3808
-0.49 | -0.32823 | -1.3214
-0.48 | -0.30591 | -1.2732
-0.47 | -0.28766 | -1.2228
-0.46 | -0.27234 | -1.1746
-0.45 | -0.25679 | -1.1259
-0.44 | -0.24025 | -1.0816
-0.43 | -0.22555 | -1.0422
-0.42 | -0.2103 | -0.9907
-0.41 | -0.19727 | -0.9513
-0.4 | -0.18631 | -0.9131
-0.39 | -0.17271 | -0.8667
-0.38 | -0.16148 | -0.837
-0.37 | -0.1515 | -0.8013
-0.36 | -0.13897 | -0.7638
-0.35 | -0.13028 | -0.7326
-0.34 | -0.12128 | -0.7006
-0.33 | -0.11366 | -0.6714
-0.32 | -0.10494 | -0.6388
-0.31 | -0.09662 | -0.6097
-0.3 | -0.0905 | -0.5804
-0.29 | -0.08328 | -0.5527
-0.28 | -0.0777 | -0.5253
-0.27 | -0.07165 | -0.50286
-0.26 | -0.06613 | -0.47518
-0.25 | -0.06026 | -0.45212
-0.24 | -0.05571 | -0.42409
-0.23 | -0.05116 | -0.39886
-0.22 | -0.046738 | -0.37479
-0.21 | -0.042725 | -0.35301
-0.2 | -0.038961 | -0.33006
-0.19 | -0.035586 | -0.30646
-0.18 | -0.032368 | -0.28415
-0.17 | -0.029289 | -0.26406
-0.16 | -0.026445 | -0.24218
-0.15 | -0.023941 | -0.22402
-0.14 | -0.021749 | -0.20533
-0.13 | -0.019426 | -0.18848
-0.12 | -0.017282 | -0.17071
-0.11 | -0.015315 | -0.15612
-0.1 | -0.013618 | -0.14242
-0.09 | -0.011923 | -0.12973
-0.08 | -0.010343 | -0.11794
-0.07 | -0.008872 | -0.10585
-0.06 | -0.007548 | -0.09544
-0.05 | -0.006153 | -0.08637
-0.04 | -0.004924 | -0.07698
-0.03 | -0.0037185 | -0.06877
-0.02 | -0.0024605 | -0.06128
-0.01 | -0.0012662 | -0.05432
0 | -2.59e-05 | -0.047548
0.01 | 0.0012181 | -0.040942
0.02 | 0.002559 | -0.035619
0.03 | 0.0039815 | -0.029673
0.04 | 0.0055716 | -0.024335
0.05 | 0.007152 | -0.018466
0.06 | 0.009072 | -0.012465
0.07 | 0.011335 | -0.005837
0.08 | 0.013785 | 0.001788
0.09 | 0.016576 | 0.010464
0.1 | 0.019737 | 0.021176
0.11 | 0.0236 | 0.034218
0.12 | 0.027838 | 0.05047
0.13 | 0.032692 | 0.06984
0.14 | 0.037981 | 0.09494
0.15 | 0.044309 | 0.12602
0.16 | 0.05149 | 0.16551
0.17 | 0.0573 | 0.21368
0.18 | 0.06657 | 0.27225
0.19 | 0.07658 | 0.34415
0.2 | 0.08842 | 0.43199
0.21 | 0.10146 | 0.5418
0.22 | 0.11653 | 0.6655
0.23 | 0.13432 | 0.8225
0.24 | 0.15257 | 1.0132
0.25 | 0.17471 | 1.2434
0.26 | 0.1982 | 1.5199
0.27 | 0.22681 | 1.848
0.28 | 0.25725 | 2.2398
0.29 | 0.28988 | 2.7089
0.3 | 0.32901 | 3.2624
0.31 | 0.37099 | 3.9354
0.32 | 0.4215 | 4.7281
0.33 | 0.47518 | 5.6789
0.34 | 0.53584 | 6.757
0.35 | 0.5833 | 8.1
0.36 | 0.6585 | 9.713
0.37 | 0.7433 | 11.627
0.38 | 0.8401 | 13.905
0.39 | 0.9465 | 16.636
0.4 | 1.0691 | 19.862
0.41 | 1.2122 | 23.754
0.42 | 1.3758 | 28.476
0.43 | 1.5627 | 34.123
0.44 | 1.7757 | 40.772
0.45 | 2.0341 | 48.883
0.46 | 2.3361 | 58.58
0.47 | 2.6808 | 69.85
0.48 | 3.103 | 83.67
0.49 | 3.5906 | 100.27
0.5 | 4.194 | 119.93