## Diode Characteristic (uA-mm)
VGS (V) | VDS = 0.000 V | VDS = 0.500 V
-1.25 | -7.469 | -14.471
-1.24 | -7.234 | -14.112
-1.23 | -7.032 | -13.761
-1.22 | -6.8 | -13.41
-1.21 | -6.618 | -13.068
-1.2 | -6.395 | -12.708
-1.19 | -6.206 | -12.4
-1.18 | -5.979 | -12.015
-1.17 | -5.802 | -11.716
-1.16 | -5.622 | -11.427
-1.15 | -5.442 | -11.11
-1.14 | -5.241 | -10.798
-1.13 | -5.054 | -10.46
-1.12 | -4.9074 | -10.192
-1.11 | -4.7456 | -9.898
-1.1 | -4.5977 | -9.614
-1.09 | -4.4196 | -9.351
-1.08 | -4.2667 | -9.088
-1.07 | -4.1284 | -8.865
-1.06 | -3.9812 | -8.567
-1.05 | -3.8489 | -8.308
-1.04 | -3.7054 | -8.092
-1.03 | -3.5804 | -7.872
-1.02 | -3.4763 | -7.623
-1.01 | -3.3437 | -7.4
-1 | -3.2171 | -7.158
-0.99 | -3.1124 | -6.94
-0.98 | -2.9858 | -6.738
-0.97 | -2.867 | -6.534
-0.96 | -2.753 | -6.34
-0.95 | -2.6563 | -6.168
-0.94 | -2.5576 | -5.968
-0.93 | -2.4586 | -5.764
-0.92 | -2.3634 | -5.598
-0.91 | -2.2762 | -5.407
-0.9 | -2.1834 | -5.242
-0.89 | -2.0964 | -5.078
-0.88 | -2.0069 | -4.9485
-0.87 | -1.934 | -4.8051
-0.86 | -1.867 | -4.6429
-0.85 | -1.7931 | -4.5039
-0.84 | -1.7096 | -4.3375
-0.83 | -1.6328 | -4.2228
-0.82 | -1.5704 | -4.0633
-0.81 | -1.5111 | -3.9425
-0.8 | -1.4408 | -3.8206
-0.79 | -1.3844 | -3.6792
-0.78 | -1.319 | -3.5698
-0.77 | -1.2645 | -3.4459
-0.76 | -1.2153 | -3.319
-0.75 | -1.1598 | -3.2163
-0.74 | -1.112 | -3.1133
-0.73 | -1.062 | -2.9976
-0.72 | -1.0085 | -2.9086
-0.71 | -0.9624 | -2.7979
-0.7 | -0.916 | -2.7079
-0.69 | -0.8683 | -2.6102
-0.68 | -0.8278 | -2.5208
-0.67 | -0.7891 | -2.4377
-0.66 | -0.7523 | -2.3594
-0.65 | -0.7149 | -2.2731
-0.64 | -0.6809 | -2.1845
-0.63 | -0.6451 | -2.1147
-0.62 | -0.6149 | -2.0435
-0.61 | -0.5854 | -1.9775
-0.6 | -0.5535 | -1.8887
-0.59 | -0.5261 | -1.8212
-0.58 | -0.49899 | -1.7544
-0.57 | -0.47206 | -1.692
-0.56 | -0.44865 | -1.6304
-0.55 | -0.42464 | -1.5637
-0.54 | -0.40194 | -1.5058
-0.53 | -0.38135 | -1.4534
-0.52 | -0.35972 | -1.399
-0.51 | -0.33873 | -1.3418
-0.5 | -0.32083 | -1.2851
-0.49 | -0.30107 | -1.2325
-0.48 | -0.28417 | -1.1897
-0.47 | -0.26735 | -1.1421
-0.46 | -0.25223 | -1.0964
-0.45 | -0.23841 | -1.0502
-0.44 | -0.22194 | -1.0149
-0.43 | -0.20953 | -0.9769
-0.42 | -0.19636 | -0.9353
-0.41 | -0.18344 | -0.8957
-0.4 | -0.17262 | -0.8606
-0.39 | -0.16272 | -0.8231
-0.38 | -0.15138 | -0.7939
-0.37 | -0.1412 | -0.756
-0.36 | -0.13122 | -0.7217
-0.35 | -0.12238 | -0.6965
-0.34 | -0.11323 | -0.6645
-0.33 | -0.10632 | -0.633
-0.32 | -0.09883 | -0.6055
-0.31 | -0.09105 | -0.578
-0.3 | -0.08543 | -0.5514
-0.29 | -0.07869 | -0.5253
-0.28 | -0.07279 | -0.49678
-0.27 | -0.06749 | -0.47322
-0.26 | -0.06187 | -0.44591
-0.25 | -0.05739 | -0.42221
-0.24 | -0.05227 | -0.39898
-0.23 | -0.048073 | -0.37659
-0.22 | -0.044198 | -0.35608
-0.21 | -0.04073 | -0.33279
-0.2 | -0.037023 | -0.31127
-0.19 | -0.033907 | -0.28697
-0.18 | -0.03059 | -0.26632
-0.17 | -0.027856 | -0.24947
-0.16 | -0.025262 | -0.22908
-0.15 | -0.022634 | -0.21187
-0.14 | -0.020434 | -0.19431
-0.13 | -0.018303 | -0.17746
-0.12 | -0.016351 | -0.16412
-0.11 | -0.014457 | -0.14933
-0.1 | -0.012868 | -0.13563
-0.09 | -0.01138 | -0.12336
-0.08 | -0.009945 | -0.11224
-0.07 | -0.008502 | -0.10163
-0.06 | -0.007183 | -0.09207
-0.05 | -0.005932 | -0.08207
-0.04 | -0.0047022 | -0.0747
-0.03 | -0.0035329 | -0.06525
-0.02 | -0.0023943 | -0.05949
-0.01 | -0.001176 | -0.05315
0 | -4.07e-05 | -0.045413
0.01 | 0.0011998 | -0.039403
0.02 | 0.0024674 | -0.034373
0.03 | 0.0039279 | -0.028901
0.04 | 0.005447 | -0.023835
0.05 | 0.006953 | -0.018418
0.06 | 0.00882 | -0.012249
0.07 | 0.010977 | -0.00611
0.08 | 0.013285 | 0.0011
0.09 | 0.016135 | 0.00936
0.1 | 0.019137 | 0.019407
0.11 | 0.02256 | 0.032029
0.12 | 0.026513 | 0.04813
0.13 | 0.031141 | 0.06711
0.14 | 0.03627 | 0.09163
0.15 | 0.042105 | 0.12159
0.16 | 0.048752 | 0.1598
0.17 | 0.056648 | 0.20611
0.18 | 0.06301 | 0.26362
0.19 | 0.07252 | 0.33393
0.2 | 0.08348 | 0.41904
0.21 | 0.09617 | 0.52543
0.22 | 0.11049 | 0.6465
0.23 | 0.12651 | 0.7991
0.24 | 0.1441 | 0.9823
0.25 | 0.16493 | 1.2071
0.26 | 0.18733 | 1.4705
0.27 | 0.21293 | 1.7887
0.28 | 0.2417 | 2.1663
0.29 | 0.27282 | 2.6208
0.3 | 0.30934 | 3.1652
0.31 | 0.34958 | 3.8124
0.32 | 0.39577 | 4.5908
0.33 | 0.44606 | 5.5045
0.34 | 0.49937 | 6.555
0.35 | 0.56431 | 7.865
0.36 | 0.6147 | 9.398
0.37 | 0.6957 | 11.292
0.38 | 0.7882 | 13.521
0.39 | 0.8887 | 16.191
0.4 | 1.0083 | 19.338
0.41 | 1.1434 | 23.158
0.42 | 1.2976 | 27.768
0.43 | 1.475 | 33.231
0.44 | 1.6808 | 39.806
0.45 | 1.9225 | 47.721
0.46 | 2.2127 | 57.24
0.47 | 2.5444 | 68.59
0.48 | 2.9465 | 82.07
0.49 | 3.4186 | 98.4
0.5 | 3.9845 | 117.54