## Diode Characteristic (uA-mm)
VGS (V) | VDS = 0.000 V | VDS = 0.500 V
-1.25 | -8.024 | -15.883
-1.24 | -7.765 | -15.475
-1.23 | -7.516 | -15.019
-1.22 | -7.277 | -14.635
-1.21 | -7.058 | -14.256
-1.2 | -6.86 | -13.853
-1.19 | -6.649 | -13.486
-1.18 | -6.43 | -13.118
-1.17 | -6.219 | -12.751
-1.16 | -6.027 | -12.378
-1.15 | -5.802 | -12.057
-1.14 | -5.653 | -11.708
-1.13 | -5.453 | -11.41
-1.12 | -5.255 | -11.02
-1.11 | -5.08 | -10.696
-1.1 | -4.9195 | -10.374
-1.09 | -4.7383 | -10.086
-1.08 | -4.5848 | -9.805
-1.07 | -4.4343 | -9.53
-1.06 | -4.2658 | -9.248
-1.05 | -4.1167 | -8.969
-1.04 | -3.9762 | -8.726
-1.03 | -3.8131 | -8.459
-1.02 | -3.6935 | -8.21
-1.01 | -3.5479 | -7.943
-1 | -3.4222 | -7.757
-0.99 | -3.3026 | -7.511
-0.98 | -3.1945 | -7.268
-0.97 | -3.0732 | -7.029
-0.96 | -2.9455 | -6.824
-0.95 | -2.8447 | -6.647
-0.94 | -2.7132 | -6.451
-0.93 | -2.6179 | -6.238
-0.92 | -2.5115 | -6.031
-0.91 | -2.4008 | -5.824
-0.9 | -2.2986 | -5.689
-0.89 | -2.2118 | -5.477
-0.88 | -2.1326 | -5.3
-0.87 | -2.0483 | -5.147
-0.86 | -1.9678 | -5.0174
-0.85 | -1.889 | -4.8433
-0.84 | -1.8097 | -4.6708
-0.83 | -1.7256 | -4.538
-0.82 | -1.6475 | -4.4102
-0.81 | -1.5837 | -4.2642
-0.8 | -1.5108 | -4.1262
-0.79 | -1.4441 | -3.983
-0.78 | -1.3926 | -3.8676
-0.77 | -1.3342 | -3.7199
-0.76 | -1.274 | -3.5845
-0.75 | -1.2163 | -3.4754
-0.74 | -1.164 | -3.3569
-0.73 | -1.1064 | -3.2228
-0.72 | -1.0579 | -3.1266
-0.71 | -1.0054 | -3.0156
-0.7 | -0.9631 | -2.9143
-0.69 | -0.9194 | -2.8099
-0.68 | -0.8844 | -2.7152
-0.67 | -0.8334 | -2.6239
-0.66 | -0.7904 | -2.5314
-0.65 | -0.7543 | -2.4299
-0.64 | -0.7177 | -2.3523
-0.63 | -0.6794 | -2.2514
-0.62 | -0.6475 | -2.1773
-0.61 | -0.6153 | -2.0842
-0.6 | -0.5859 | -2.0168
-0.59 | -0.5509 | -1.9419
-0.58 | -0.5212 | -1.8721
-0.57 | -0.4974 | -1.8103
-0.56 | -0.47115 | -1.7378
-0.55 | -0.44529 | -1.673
-0.54 | -0.42269 | -1.6216
-0.53 | -0.39655 | -1.5552
-0.52 | -0.37695 | -1.4946
-0.51 | -0.35447 | -1.449
-0.5 | -0.33363 | -1.3829
-0.49 | -0.31413 | -1.3251
-0.48 | -0.29372 | -1.2739
-0.47 | -0.27761 | -1.2176
-0.46 | -0.26058 | -1.1717
-0.45 | -0.24442 | -1.1336
-0.44 | -0.23036 | -1.0847
-0.43 | -0.21589 | -1.0372
-0.42 | -0.2019 | -0.9926
-0.41 | -0.18915 | -0.9536
-0.4 | -0.17767 | -0.9135
-0.39 | -0.16604 | -0.878
-0.38 | -0.15561 | -0.8384
-0.37 | -0.1456 | -0.8013
-0.36 | -0.13547 | -0.7722
-0.35 | -0.12755 | -0.7376
-0.34 | -0.11834 | -0.7076
-0.33 | -0.10978 | -0.6755
-0.32 | -0.10133 | -0.6415
-0.31 | -0.09446 | -0.6131
-0.3 | -0.08778 | -0.5819
-0.29 | -0.08095 | -0.5568
-0.28 | -0.07478 | -0.5283
-0.27 | -0.06873 | -0.5011
-0.26 | -0.0634 | -0.47706
-0.25 | -0.05868 | -0.45444
-0.24 | -0.05358 | -0.42867
-0.23 | -0.049678 | -0.4012
-0.22 | -0.045234 | -0.37552
-0.21 | -0.04119 | -0.35136
-0.2 | -0.03792 | -0.32891
-0.19 | -0.034214 | -0.30584
-0.18 | -0.031162 | -0.28196
-0.17 | -0.028414 | -0.26274
-0.16 | -0.025904 | -0.24537
-0.15 | -0.023206 | -0.22314
-0.14 | -0.021091 | -0.20467
-0.13 | -0.01878 | -0.18754
-0.12 | -0.016767 | -0.17315
-0.11 | -0.014918 | -0.15856
-0.1 | -0.013182 | -0.14282
-0.09 | -0.011687 | -0.13021
-0.08 | -0.010186 | -0.11789
-0.07 | -0.008753 | -0.10729
-0.06 | -0.007386 | -0.09704
-0.05 | -0.00612 | -0.08642
-0.04 | -0.0048178 | -0.07814
-0.03 | -0.0036381 | -0.0695
-0.02 | -0.0024508 | -0.06269
-0.01 | -0.0012686 | -0.05585
0 | -4.26e-05 | -0.047506
0.01 | 0.0012493 | -0.041082
0.02 | 0.0025479 | -0.035066
0.03 | 0.0040458 | -0.02991
0.04 | 0.0055613 | -0.024527
0.05 | 0.007069 | -0.019039
0.06 | 0.009233 | -0.012893
0.07 | 0.011356 | -0.006351
0.08 | 0.013837 | 0.0011835
0.09 | 0.016613 | 0.010135
0.1 | 0.019828 | 0.020619
0.11 | 0.023452 | 0.033571
0.12 | 0.027798 | 0.050188
0.13 | 0.032469 | 0.06988
0.14 | 0.037815 | 0.09502
0.15 | 0.044073 | 0.12645
0.16 | 0.050801 | 0.16465
0.17 | 0.05693 | 0.21334
0.18 | 0.06616 | 0.27286
0.19 | 0.07676 | 0.34535
0.2 | 0.08789 | 0.4339
0.21 | 0.10122 | 0.54064
0.22 | 0.11576 | 0.6657
0.23 | 0.13253 | 0.8229
0.24 | 0.15231 | 1.014
0.25 | 0.17361 | 1.2411
0.26 | 0.19768 | 1.5107
0.27 | 0.22498 | 1.8423
0.28 | 0.25483 | 2.2248
0.29 | 0.28985 | 2.6995
0.3 | 0.32851 | 3.2536
0.31 | 0.36956 | 3.9254
0.32 | 0.41627 | 4.7137
0.33 | 0.47102 | 5.6654
0.34 | 0.5309 | 6.743
0.35 | 0.5753 | 8.093
0.36 | 0.6521 | 9.692
0.37 | 0.7377 | 11.608
0.38 | 0.8297 | 13.86
0.39 | 0.9378 | 16.624
0.4 | 1.0612 | 19.885
0.41 | 1.2002 | 23.815
0.42 | 1.3668 | 28.512
0.43 | 1.5512 | 34.14
0.44 | 1.7653 | 40.91
0.45 | 2.0171 | 48.991
0.46 | 2.3154 | 58.72
0.47 | 2.6606 | 70.11
0.48 | 3.0647 | 84.17
0.49 | 3.5681 | 100.69
0.5 | 4.1551 | 120.61