## Diode Characteristic (uA-mm)
VGS (V) | VDS = 0.000 V | VDS = 0.500 V
-1.25 | -9.511 | -19.96
-1.24 | -9.259 | -19.498
-1.23 | -8.937 | -18.95
-1.22 | -8.647 | -18.362
-1.21 | -8.387 | -17.845
-1.2 | -8.12 | -17.36
-1.19 | -7.824 | -16.883
-1.18 | -7.595 | -16.414
-1.17 | -7.391 | -15.927
-1.16 | -7.068 | -15.479
-1.15 | -6.857 | -15.013
-1.14 | -6.594 | -14.62
-1.13 | -6.345 | -14.19
-1.12 | -6.147 | -13.771
-1.11 | -5.905 | -13.398
-1.1 | -5.735 | -13.009
-1.09 | -5.541 | -12.55
-1.08 | -5.339 | -12.233
-1.07 | -5.145 | -11.888
-1.06 | -4.9547 | -11.489
-1.05 | -4.761 | -11.126
-1.04 | -4.59 | -10.743
-1.03 | -4.4343 | -10.444
-1.02 | -4.2699 | -10.083
-1.01 | -4.0991 | -9.822
-1 | -3.9523 | -9.523
-0.99 | -3.8129 | -9.212
-0.98 | -3.6589 | -8.928
-0.97 | -3.5047 | -8.647
-0.96 | -3.3776 | -8.359
-0.95 | -3.2406 | -8.098
-0.94 | -3.0973 | -7.871
-0.93 | -2.9923 | -7.574
-0.92 | -2.8846 | -7.337
-0.91 | -2.7616 | -7.119
-0.9 | -2.6575 | -6.875
-0.89 | -2.5409 | -6.617
-0.88 | -2.4236 | -6.408
-0.87 | -2.3207 | -6.21
-0.86 | -2.2257 | -5.992
-0.85 | -2.1344 | -5.822
-0.84 | -2.0434 | -5.604
-0.83 | -1.9542 | -5.398
-0.82 | -1.8726 | -5.228
-0.81 | -1.7878 | -5.071
-0.8 | -1.7082 | -4.8967
-0.79 | -1.6356 | -4.7334
-0.78 | -1.5602 | -4.572
-0.77 | -1.491 | -4.4278
-0.76 | -1.426 | -4.2564
-0.75 | -1.3688 | -4.1069
-0.74 | -1.2981 | -3.9678
-0.73 | -1.2413 | -3.8303
-0.72 | -1.1799 | -3.7075
-0.71 | -1.1251 | -3.5609
-0.7 | -1.0648 | -3.4273
-0.69 | -1.0148 | -3.3084
-0.68 | -0.9767 | -3.1713
-0.67 | -0.9264 | -3.0627
-0.66 | -0.8798 | -2.968
-0.65 | -0.8377 | -2.8627
-0.64 | -0.7884 | -2.7432
-0.63 | -0.7542 | -2.6348
-0.62 | -0.7128 | -2.5455
-0.61 | -0.6775 | -2.4452
-0.6 | -0.6416 | -2.3515
-0.59 | -0.6066 | -2.2647
-0.58 | -0.5735 | -2.1725
-0.57 | -0.5399 | -2.0989
-0.56 | -0.5105 | -2.0073
-0.55 | -0.48556 | -1.9209
-0.54 | -0.45719 | -1.8654
-0.53 | -0.43541 | -1.781
-0.52 | -0.40967 | -1.7128
-0.51 | -0.38657 | -1.6508
-0.5 | -0.36399 | -1.5883
-0.49 | -0.3436 | -1.5207
-0.48 | -0.32381 | -1.464
-0.47 | -0.30405 | -1.3902
-0.46 | -0.28652 | -1.3433
-0.45 | -0.26715 | -1.2867
-0.44 | -0.25188 | -1.2324
-0.43 | -0.23488 | -1.1761
-0.42 | -0.22109 | -1.1399
-0.41 | -0.20786 | -1.0889
-0.4 | -0.19374 | -1.0388
-0.39 | -0.18142 | -0.9923
-0.38 | -0.16949 | -0.952
-0.37 | -0.1579 | -0.9099
-0.36 | -0.148 | -0.8738
-0.35 | -0.13822 | -0.832
-0.34 | -0.12795 | -0.7957
-0.33 | -0.11824 | -0.7589
-0.32 | -0.11023 | -0.727
-0.31 | -0.10222 | -0.6897
-0.3 | -0.09439 | -0.6651
-0.29 | -0.08779 | -0.6273
-0.28 | -0.08074 | -0.5894
-0.27 | -0.07428 | -0.564
-0.26 | -0.06849 | -0.5327
-0.25 | -0.06311 | -0.5053
-0.24 | -0.0582 | -0.48434
-0.23 | -0.05344 | -0.45568
-0.22 | -0.048976 | -0.43181
-0.21 | -0.044869 | -0.40558
-0.2 | -0.040819 | -0.38078
-0.19 | -0.037248 | -0.35635
-0.18 | -0.034057 | -0.33071
-0.17 | -0.031004 | -0.31135
-0.16 | -0.027832 | -0.28634
-0.15 | -0.025072 | -0.26524
-0.14 | -0.022462 | -0.24522
-0.13 | -0.020157 | -0.22528
-0.12 | -0.018062 | -0.20701
-0.11 | -0.015991 | -0.19044
-0.1 | -0.014215 | -0.17476
-0.09 | -0.01243 | -0.15927
-0.08 | -0.010819 | -0.14523
-0.07 | -0.009298 | -0.13086
-0.06 | -0.007904 | -0.11891
-0.05 | -0.006424 | -0.10654
-0.04 | -0.00518 | -0.09565
-0.03 | -0.0038746 | -0.08638
-0.02 | -0.0026511 | -0.07725
-0.01 | -0.0013351 | -0.06805
0 | -1.46e-05 | -0.05911
0.01 | 0.0012996 | -0.052
0.02 | 0.0027267 | -0.045177
0.03 | 0.0042623 | -0.038674
0.04 | 0.005753 | -0.031801
0.05 | 0.007685 | -0.025504
0.06 | 0.009777 | -0.018136
0.07 | 0.012115 | -0.0111
0.08 | 0.014757 | -0.0028031
0.09 | 0.017838 | 0.006844
0.1 | 0.021206 | 0.017908
0.11 | 0.025222 | 0.03143
0.12 | 0.029782 | 0.04812
0.13 | 0.034914 | 0.06788
0.14 | 0.040922 | 0.09337
0.15 | 0.047447 | 0.12537
0.16 | 0.055004 | 0.16458
0.17 | 0.06183 | 0.21374
0.18 | 0.07192 | 0.2728
0.19 | 0.08268 | 0.34598
0.2 | 0.09528 | 0.43644
0.21 | 0.11009 | 0.54637
0.22 | 0.12648 | 0.6725
0.23 | 0.1446 | 0.8357
0.24 | 0.16517 | 1.0275
0.25 | 0.18797 | 1.264
0.26 | 0.21471 | 1.5411
0.27 | 0.24383 | 1.8733
0.28 | 0.27583 | 2.2742
0.29 | 0.31394 | 2.7495
0.3 | 0.35413 | 3.3241
0.31 | 0.40087 | 4.0033
0.32 | 0.45208 | 4.8081
0.33 | 0.50893 | 5.754
0.34 | 0.5687 | 6.898
0.35 | 0.6372 | 8.265
0.36 | 0.7231 | 9.9
0.37 | 0.8151 | 11.857
0.38 | 0.9168 | 14.184
0.39 | 1.0294 | 16.938
0.4 | 1.1575 | 20.262
0.41 | 1.3101 | 24.202
0.42 | 1.4817 | 28.993
0.43 | 1.6796 | 34.674
0.44 | 1.9045 | 41.457
0.45 | 2.1653 | 49.684
0.46 | 2.4695 | 59.47
0.47 | 2.8184 | 71.17
0.48 | 3.2608 | 85.15
0.49 | 3.7622 | 101.93
0.5 | 4.376 | 122.1