## Diode Characteristic (uA-mm)
VGS (V) | VDS = 0.000 V | VDS = 0.500 V
-1.25 | -9.948 | -20.468
-1.24 | -9.63 | -19.91
-1.23 | -9.369 | -19.368
-1.22 | -9.043 | -18.827
-1.21 | -8.739 | -18.307
-1.2 | -8.491 | -17.814
-1.19 | -8.171 | -17.288
-1.18 | -7.917 | -16.844
-1.17 | -7.625 | -16.473
-1.16 | -7.393 | -15.944
-1.15 | -7.179 | -15.448
-1.14 | -6.926 | -14.997
-1.13 | -6.682 | -14.518
-1.12 | -6.429 | -14.131
-1.11 | -6.196 | -13.747
-1.1 | -5.962 | -13.284
-1.09 | -5.757 | -12.957
-1.08 | -5.536 | -12.535
-1.07 | -5.331 | -12.176
-1.06 | -5.154 | -11.806
-1.05 | -4.9817 | -11.44
-1.04 | -4.7668 | -11.102
-1.03 | -4.6315 | -10.798
-1.02 | -4.4594 | -10.452
-1.01 | -4.3234 | -10.115
-1 | -4.1522 | -9.778
-0.99 | -3.9752 | -9.471
-0.98 | -3.821 | -9.172
-0.97 | -3.6888 | -8.901
-0.96 | -3.5349 | -8.669
-0.95 | -3.3847 | -8.407
-0.94 | -3.2399 | -8.064
-0.93 | -3.1208 | -7.843
-0.92 | -3.0005 | -7.603
-0.91 | -2.8821 | -7.373
-0.9 | -2.7611 | -7.096
-0.89 | -2.6421 | -6.87
-0.88 | -2.5504 | -6.669
-0.87 | -2.4327 | -6.435
-0.86 | -2.3397 | -6.194
-0.85 | -2.2315 | -5.985
-0.84 | -2.1395 | -5.796
-0.83 | -2.0547 | -5.611
-0.82 | -1.9632 | -5.45
-0.81 | -1.8675 | -5.239
-0.8 | -1.7792 | -5.049
-0.79 | -1.7107 | -4.8846
-0.78 | -1.6411 | -4.7458
-0.77 | -1.5707 | -4.5692
-0.76 | -1.4937 | -4.3899
-0.75 | -1.4282 | -4.265
-0.74 | -1.3714 | -4.1188
-0.73 | -1.2993 | -3.9628
-0.72 | -1.2332 | -3.8373
-0.71 | -1.1796 | -3.6757
-0.7 | -1.1181 | -3.556
-0.69 | -1.0613 | -3.4031
-0.68 | -1.0119 | -3.2695
-0.67 | -0.9669 | -3.1443
-0.66 | -0.9193 | -3.0381
-0.65 | -0.8782 | -2.9399
-0.64 | -0.8293 | -2.8286
-0.63 | -0.7865 | -2.7231
-0.62 | -0.7443 | -2.6066
-0.61 | -0.7054 | -2.5125
-0.6 | -0.6686 | -2.4087
-0.59 | -0.6324 | -2.3278
-0.58 | -0.5977 | -2.2461
-0.57 | -0.5669 | -2.1532
-0.56 | -0.5398 | -2.0637
-0.55 | -0.5049 | -1.9774
-0.54 | -0.47859 | -1.8949
-0.53 | -0.44976 | -1.8238
-0.52 | -0.42564 | -1.7513
-0.51 | -0.40165 | -1.6887
-0.5 | -0.37924 | -1.621
-0.49 | -0.35617 | -1.5513
-0.48 | -0.3353 | -1.4863
-0.47 | -0.3162 | -1.4334
-0.46 | -0.29572 | -1.3668
-0.45 | -0.28037 | -1.3117
-0.44 | -0.26016 | -1.2642
-0.43 | -0.24314 | -1.2092
-0.42 | -0.22937 | -1.1519
-0.41 | -0.21486 | -1.1055
-0.4 | -0.19909 | -1.0633
-0.39 | -0.18722 | -1.0101
-0.38 | -0.17468 | -0.9716
-0.37 | -0.16308 | -0.9298
-0.36 | -0.15073 | -0.884
-0.35 | -0.14185 | -0.8469
-0.34 | -0.13057 | -0.8139
-0.33 | -0.1217 | -0.7778
-0.32 | -0.11345 | -0.745
-0.31 | -0.10474 | -0.7075
-0.3 | -0.09721 | -0.6768
-0.29 | -0.09021 | -0.6458
-0.28 | -0.0823 | -0.6125
-0.27 | -0.07607 | -0.5797
-0.26 | -0.07016 | -0.5475
-0.25 | -0.06462 | -0.5213
-0.24 | -0.05974 | -0.49403
-0.23 | -0.05468 | -0.46945
-0.22 | -0.049975 | -0.43901
-0.21 | -0.04566 | -0.41235
-0.2 | -0.041674 | -0.38757
-0.19 | -0.037778 | -0.36109
-0.18 | -0.034317 | -0.34079
-0.17 | -0.031379 | -0.31525
-0.16 | -0.02819 | -0.29162
-0.15 | -0.025075 | -0.26814
-0.14 | -0.022612 | -0.24824
-0.13 | -0.020356 | -0.22911
-0.12 | -0.018254 | -0.2091
-0.11 | -0.01613 | -0.19265
-0.1 | -0.014272 | -0.17573
-0.09 | -0.012497 | -0.15998
-0.08 | -0.010838 | -0.14556
-0.07 | -0.009433 | -0.13081
-0.06 | -0.007945 | -0.11872
-0.05 | -0.006547 | -0.10662
-0.04 | -0.00521 | -0.09766
-0.03 | -0.0039022 | -0.08753
-0.02 | -0.0026389 | -0.07705
-0.01 | -0.0013342 | -0.06839
0 | 5.2e-06 | -0.0601
0.01 | 0.001315 | -0.0525
0.02 | 0.0027844 | -0.044891
0.03 | 0.0042602 | -0.038279
0.04 | 0.005781 | -0.031504
0.05 | 0.00759 | -0.025272
0.06 | 0.009767 | -0.018306
0.07 | 0.012072 | -0.011051
0.08 | 0.014784 | -0.0027568
0.09 | 0.017752 | 0.006743
0.1 | 0.021212 | 0.017667
0.11 | 0.02508 | 0.031227
0.12 | 0.029607 | 0.048081
0.13 | 0.034862 | 0.06796
0.14 | 0.040761 | 0.09347
0.15 | 0.047529 | 0.12504
0.16 | 0.054839 | 0.16481
0.17 | 0.06164 | 0.21353
0.18 | 0.07169 | 0.27342
0.19 | 0.08257 | 0.34751
0.2 | 0.09566 | 0.43756
0.21 | 0.10999 | 0.54814
0.22 | 0.12541 | 0.6741
0.23 | 0.14427 | 0.8373
0.24 | 0.16526 | 1.0297
0.25 | 0.18816 | 1.2668
0.26 | 0.21522 | 1.5448
0.27 | 0.24374 | 1.8846
0.28 | 0.27629 | 2.288
0.29 | 0.31415 | 2.7599
0.3 | 0.35502 | 3.3387
0.31 | 0.40055 | 4.0314
0.32 | 0.45377 | 4.8347
0.33 | 0.51218 | 5.793
0.34 | 0.553 | 6.961
0.35 | 0.6212 | 8.354
0.36 | 0.7037 | 9.988
0.37 | 0.7954 | 11.985
0.38 | 0.8978 | 14.347
0.39 | 1.0129 | 17.158
0.4 | 1.1413 | 20.507
0.41 | 1.2907 | 24.578
0.42 | 1.4572 | 29.475
0.43 | 1.6583 | 35.201
0.44 | 1.8807 | 42.275
0.45 | 2.1482 | 50.629
0.46 | 2.4593 | 60.56
0.47 | 2.8281 | 72.58
0.48 | 3.2681 | 87.08
0.49 | 3.7778 | 104.31
0.5 | 4.4005 | 124.62