## Diode Characteristic (uA-mm)
VGS (V) | VDS = 0.000 V | VDS = 0.500 V
-1.25 | -9.213 | -18.735
-1.24 | -8.971 | -18.221
-1.23 | -8.692 | -17.776
-1.22 | -8.416 | -17.217
-1.21 | -8.123 | -16.729
-1.2 | -7.846 | -16.294
-1.19 | -7.591 | -15.851
-1.18 | -7.348 | -15.4
-1.17 | -7.104 | -14.972
-1.16 | -6.846 | -14.458
-1.15 | -6.654 | -14.137
-1.14 | -6.441 | -13.722
-1.13 | -6.203 | -13.287
-1.12 | -6 | -12.909
-1.11 | -5.787 | -12.537
-1.1 | -5.589 | -12.245
-1.09 | -5.384 | -11.867
-1.08 | -5.217 | -11.479
-1.07 | -5.023 | -11.185
-1.06 | -4.8525 | -10.845
-1.05 | -4.6753 | -10.555
-1.04 | -4.5043 | -10.237
-1.03 | -4.3119 | -9.935
-1.02 | -4.1735 | -9.616
-1.01 | -4.0315 | -9.318
-1 | -3.8749 | -9.058
-0.99 | -3.7366 | -8.777
-0.98 | -3.5926 | -8.463
-0.97 | -3.4412 | -8.187
-0.96 | -3.3073 | -7.947
-0.95 | -3.1867 | -7.709
-0.94 | -3.064 | -7.461
-0.93 | -2.928 | -7.248
-0.92 | -2.8184 | -6.999
-0.91 | -2.7 | -6.798
-0.9 | -2.6066 | -6.595
-0.89 | -2.4852 | -6.374
-0.88 | -2.3898 | -6.142
-0.87 | -2.2793 | -5.942
-0.86 | -2.1901 | -5.733
-0.85 | -2.1014 | -5.536
-0.84 | -2.0219 | -5.368
-0.83 | -1.9272 | -5.218
-0.82 | -1.8564 | -5.015
-0.81 | -1.7645 | -4.8981
-0.8 | -1.6902 | -4.7041
-0.79 | -1.6141 | -4.5572
-0.78 | -1.5461 | -4.3843
-0.77 | -1.4776 | -4.2419
-0.76 | -1.4103 | -4.0943
-0.75 | -1.3478 | -3.9607
-0.74 | -1.2909 | -3.8323
-0.73 | -1.221 | -3.6823
-0.72 | -1.1677 | -3.5572
-0.71 | -1.1134 | -3.4398
-0.7 | -1.0673 | -3.3088
-0.69 | -1.019 | -3.195
-0.68 | -0.9651 | -3.0832
-0.67 | -0.9197 | -2.9676
-0.66 | -0.8733 | -2.8535
-0.65 | -0.8374 | -2.7583
-0.64 | -0.7911 | -2.6535
-0.63 | -0.7458 | -2.551
-0.62 | -0.708 | -2.4553
-0.61 | -0.6769 | -2.3776
-0.6 | -0.6417 | -2.2809
-0.59 | -0.6051 | -2.2009
-0.58 | -0.5747 | -2.1174
-0.57 | -0.5437 | -2.0288
-0.56 | -0.518 | -1.9532
-0.55 | -0.49162 | -1.8831
-0.54 | -0.46286 | -1.8104
-0.53 | -0.43609 | -1.7475
-0.52 | -0.41179 | -1.6737
-0.51 | -0.3896 | -1.6053
-0.5 | -0.36588 | -1.5491
-0.49 | -0.34589 | -1.4851
-0.48 | -0.32385 | -1.4178
-0.47 | -0.30417 | -1.3675
-0.46 | -0.28693 | -1.3046
-0.45 | -0.26902 | -1.2505
-0.44 | -0.25267 | -1.2021
-0.43 | -0.23656 | -1.1507
-0.42 | -0.22192 | -1.1022
-0.41 | -0.20611 | -1.0511
-0.4 | -0.19446 | -1.0026
-0.39 | -0.18238 | -0.962
-0.38 | -0.16938 | -0.9254
-0.37 | -0.15849 | -0.8841
-0.36 | -0.1479 | -0.8466
-0.35 | -0.13775 | -0.8084
-0.34 | -0.12816 | -0.7759
-0.33 | -0.11917 | -0.7398
-0.32 | -0.10996 | -0.7026
-0.31 | -0.10218 | -0.6693
-0.3 | -0.09448 | -0.6396
-0.29 | -0.08776 | -0.607
-0.28 | -0.08113 | -0.5751
-0.27 | -0.07494 | -0.5453
-0.26 | -0.06902 | -0.5172
-0.25 | -0.06327 | -0.49558
-0.24 | -0.05824 | -0.46775
-0.23 | -0.05385 | -0.44701
-0.22 | -0.049154 | -0.41753
-0.21 | -0.0446 | -0.39282
-0.2 | -0.040981 | -0.36939
-0.19 | -0.037176 | -0.34422
-0.18 | -0.033885 | -0.31722
-0.17 | -0.030518 | -0.29696
-0.16 | -0.027729 | -0.2749
-0.15 | -0.024876 | -0.25377
-0.14 | -0.022363 | -0.23359
-0.13 | -0.020013 | -0.21515
-0.12 | -0.018004 | -0.19769
-0.11 | -0.016006 | -0.18066
-0.1 | -0.014177 | -0.16461
-0.09 | -0.012254 | -0.15078
-0.08 | -0.010802 | -0.13546
-0.07 | -0.009266 | -0.12371
-0.06 | -0.007911 | -0.11198
-0.05 | -0.006442 | -0.1005
-0.04 | -0.00511 | -0.09021
-0.03 | -0.0038531 | -0.08125
-0.02 | -0.0026257 | -0.0718
-0.01 | -0.0013183 | -0.06428
0 | -1.23e-05 | -0.05526
0.01 | 0.001287 | -0.048666
0.02 | 0.0027152 | -0.04171
0.03 | 0.0041875 | -0.03547
0.04 | 0.005682 | -0.029502
0.05 | 0.007557 | -0.023628
0.06 | 0.009597 | -0.017137
0.07 | 0.011847 | -0.010112
0.08 | 0.014461 | -0.0018139
0.09 | 0.017468 | 0.007321
0.1 | 0.020858 | 0.017984
0.11 | 0.024718 | 0.031381
0.12 | 0.0291 | 0.047937
0.13 | 0.034318 | 0.06725
0.14 | 0.039934 | 0.09269
0.15 | 0.046281 | 0.124
0.16 | 0.053308 | 0.16339
0.17 | 0.0597 | 0.21135
0.18 | 0.06919 | 0.2712
0.19 | 0.08003 | 0.34413
0.2 | 0.092 | 0.43285
0.21 | 0.10646 | 0.5418
0.22 | 0.12188 | 0.6651
0.23 | 0.14007 | 0.829
0.24 | 0.15941 | 1.0178
0.25 | 0.18246 | 1.2537
0.26 | 0.20792 | 1.5302
0.27 | 0.23539 | 1.8617
0.28 | 0.26767 | 2.2605
0.29 | 0.30278 | 2.733
0.3 | 0.34456 | 3.3108
0.31 | 0.38831 | 3.9878
0.32 | 0.43876 | 4.7905
0.33 | 0.49418 | 5.74
0.34 | 0.55607 | 6.883
0.35 | 0.6053 | 8.261
0.36 | 0.6847 | 9.878
0.37 | 0.7721 | 11.863
0.38 | 0.8714 | 14.175
0.39 | 0.9812 | 16.93
0.4 | 1.1109 | 20.265
0.41 | 1.259 | 24.278
0.42 | 1.4278 | 29.105
0.43 | 1.6167 | 34.781
0.44 | 1.8399 | 41.679
0.45 | 2.0929 | 49.922
0.46 | 2.408 | 59.65
0.47 | 2.7692 | 71.55
0.48 | 3.1926 | 85.77
0.49 | 3.6893 | 102.75
0.5 | 4.3059 | 122.96