## Diode Characteristic (uA-mm)
VGS (V) | VDS = 0.000 V | VDS = 0.500 V
-1.25 | -9.198 | -18.92
-1.24 | -8.921 | -18.436
-1.23 | -8.676 | -18.007
-1.22 | -8.387 | -17.43
-1.21 | -8.125 | -16.898
-1.2 | -7.87 | -16.427
-1.19 | -7.578 | -15.915
-1.18 | -7.338 | -15.463
-1.17 | -7.13 | -15.043
-1.16 | -6.888 | -14.632
-1.15 | -6.665 | -14.223
-1.14 | -6.437 | -13.845
-1.13 | -6.195 | -13.348
-1.12 | -5.977 | -12.992
-1.11 | -5.762 | -12.628
-1.1 | -5.586 | -12.235
-1.09 | -5.373 | -11.873
-1.08 | -5.171 | -11.604
-1.07 | -5.012 | -11.187
-1.06 | -4.842 | -10.835
-1.05 | -4.6569 | -10.554
-1.04 | -4.4854 | -10.263
-1.03 | -4.3068 | -9.912
-1.02 | -4.1481 | -9.583
-1.01 | -4.0056 | -9.313
-1 | -3.8578 | -9.021
-0.99 | -3.6911 | -8.732
-0.98 | -3.5514 | -8.45
-0.97 | -3.4216 | -8.202
-0.96 | -3.2808 | -7.935
-0.95 | -3.1612 | -7.752
-0.94 | -3.0289 | -7.461
-0.93 | -2.9248 | -7.239
-0.92 | -2.8089 | -6.963
-0.91 | -2.684 | -6.725
-0.9 | -2.5923 | -6.526
-0.89 | -2.4925 | -6.273
-0.88 | -2.3734 | -6.076
-0.87 | -2.2841 | -5.897
-0.86 | -2.1795 | -5.693
-0.85 | -2.091 | -5.502
-0.84 | -2.0042 | -5.306
-0.83 | -1.9204 | -5.143
-0.82 | -1.8391 | -4.9795
-0.81 | -1.7566 | -4.8055
-0.8 | -1.681 | -4.645
-0.79 | -1.5962 | -4.4776
-0.78 | -1.5272 | -4.3269
-0.77 | -1.4584 | -4.1724
-0.76 | -1.3952 | -4.0451
-0.75 | -1.3226 | -3.8963
-0.74 | -1.266 | -3.7615
-0.73 | -1.2102 | -3.617
-0.72 | -1.1555 | -3.492
-0.71 | -1.097 | -3.3675
-0.7 | -1.0441 | -3.2408
-0.69 | -0.9951 | -3.1336
-0.68 | -0.9488 | -3.0167
-0.67 | -0.8998 | -2.9029
-0.66 | -0.8572 | -2.7936
-0.65 | -0.8116 | -2.6844
-0.64 | -0.7745 | -2.6038
-0.63 | -0.7379 | -2.493
-0.62 | -0.6981 | -2.3927
-0.61 | -0.665 | -2.3193
-0.6 | -0.6264 | -2.2237
-0.59 | -0.5935 | -2.1398
-0.58 | -0.5603 | -2.0789
-0.57 | -0.5341 | -1.9828
-0.56 | -0.5046 | -1.897
-0.55 | -0.47732 | -1.8279
-0.54 | -0.45289 | -1.762
-0.53 | -0.42523 | -1.6913
-0.52 | -0.40236 | -1.6152
-0.51 | -0.37868 | -1.5508
-0.5 | -0.35557 | -1.4929
-0.49 | -0.33558 | -1.4456
-0.48 | -0.31555 | -1.3808
-0.47 | -0.2974 | -1.3202
-0.46 | -0.27866 | -1.2728
-0.45 | -0.26229 | -1.2145
-0.44 | -0.24552 | -1.1608
-0.43 | -0.22966 | -1.1126
-0.42 | -0.21524 | -1.0604
-0.41 | -0.20317 | -1.0247
-0.4 | -0.18868 | -0.9797
-0.39 | -0.17762 | -0.9364
-0.38 | -0.16544 | -0.8967
-0.37 | -0.15334 | -0.8586
-0.36 | -0.14357 | -0.8204
-0.35 | -0.1337 | -0.7862
-0.34 | -0.12484 | -0.7476
-0.33 | -0.11567 | -0.7132
-0.32 | -0.10749 | -0.6873
-0.31 | -0.0992 | -0.6537
-0.3 | -0.09201 | -0.6254
-0.29 | -0.08502 | -0.5952
-0.28 | -0.07872 | -0.5646
-0.27 | -0.07297 | -0.535
-0.26 | -0.06648 | -0.5071
-0.25 | -0.06108 | -0.48084
-0.24 | -0.05657 | -0.45824
-0.23 | -0.05183 | -0.43004
-0.22 | -0.047901 | -0.40621
-0.21 | -0.04355 | -0.38078
-0.2 | -0.039862 | -0.35842
-0.19 | -0.036347 | -0.33237
-0.18 | -0.032863 | -0.31162
-0.17 | -0.029814 | -0.28903
-0.16 | -0.027159 | -0.26893
-0.15 | -0.024395 | -0.24916
-0.14 | -0.021943 | -0.22905
-0.13 | -0.019572 | -0.21011
-0.12 | -0.017379 | -0.19452
-0.11 | -0.015558 | -0.17652
-0.1 | -0.013864 | -0.16064
-0.09 | -0.012072 | -0.14758
-0.08 | -0.010504 | -0.13371
-0.07 | -0.009051 | -0.12195
-0.06 | -0.007752 | -0.11026
-0.05 | -0.006323 | -0.09968
-0.04 | -0.005064 | -0.0895
-0.03 | -0.0037673 | -0.07989
-0.02 | -0.0025787 | -0.07164
-0.01 | -0.0012912 | -0.06234
0 | -1.34e-05 | -0.05519
0.01 | 0.001271 | -0.047894
0.02 | 0.0026646 | -0.041159
0.03 | 0.0041487 | -0.035518
0.04 | 0.005625 | -0.029031
0.05 | 0.007525 | -0.023524
0.06 | 0.009546 | -0.016931
0.07 | 0.011807 | -0.010085
0.08 | 0.014341 | -0.0026166
0.09 | 0.017413 | 0.006693
0.1 | 0.020698 | 0.01738
0.11 | 0.024532 | 0.03031
0.12 | 0.029009 | 0.046552
0.13 | 0.034188 | 0.06558
0.14 | 0.039617 | 0.09095
0.15 | 0.046178 | 0.12207
0.16 | 0.053328 | 0.1604
0.17 | 0.05996 | 0.20825
0.18 | 0.06961 | 0.26606
0.19 | 0.08026 | 0.33848
0.2 | 0.09232 | 0.42663
0.21 | 0.1067 | 0.53296
0.22 | 0.12239 | 0.6562
0.23 | 0.13972 | 0.8141
0.24 | 0.15954 | 1.0028
0.25 | 0.18135 | 1.2325
0.26 | 0.20675 | 1.5107
0.27 | 0.23612 | 1.8371
0.28 | 0.26705 | 2.2314
0.29 | 0.3029 | 2.7049
0.3 | 0.34204 | 3.2775
0.31 | 0.38837 | 3.944
0.32 | 0.43768 | 4.7505
0.33 | 0.49358 | 5.692
0.34 | 0.55651 | 6.847
0.35 | 0.6038 | 8.194
0.36 | 0.6854 | 9.823
0.37 | 0.772 | 11.798
0.38 | 0.8754 | 14.14
0.39 | 0.9849 | 16.899
0.4 | 1.1131 | 20.203
0.41 | 1.2644 | 24.175
0.42 | 1.4261 | 28.996
0.43 | 1.6243 | 34.76
0.44 | 1.8495 | 41.663
0.45 | 2.1098 | 49.951
0.46 | 2.4146 | 59.61
0.47 | 2.7842 | 71.53
0.48 | 3.2198 | 85.97
0.49 | 3.7236 | 102.78
0.5 | 4.3355 | 123.1