## Diode Characteristic (uA-mm)
VGS (V) | VDS = 0.000 V | VDS = 0.500 V
-1.25 | -9.866 | -21.521
-1.24 | -9.47 | -20.882
-1.23 | -9.224 | -20.295
-1.22 | -8.944 | -19.681
-1.21 | -8.64 | -19.143
-1.2 | -8.365 | -18.597
-1.19 | -8.082 | -18.112
-1.18 | -7.82 | -17.527
-1.17 | -7.543 | -17.013
-1.16 | -7.288 | -16.487
-1.15 | -7.031 | -16.011
-1.14 | -6.807 | -15.584
-1.13 | -6.563 | -15.119
-1.12 | -6.329 | -14.663
-1.11 | -6.125 | -14.254
-1.1 | -5.889 | -13.769
-1.09 | -5.666 | -13.34
-1.08 | -5.456 | -12.957
-1.07 | -5.279 | -12.524
-1.06 | -5.085 | -12.194
-1.05 | -4.8669 | -11.822
-1.04 | -4.7084 | -11.442
-1.03 | -4.5143 | -11.134
-1.02 | -4.335 | -10.79
-1.01 | -4.176 | -10.427
-1 | -4.0048 | -10.134
-0.99 | -3.8539 | -9.802
-0.98 | -3.6956 | -9.477
-0.97 | -3.5567 | -9.157
-0.96 | -3.4226 | -8.817
-0.95 | -3.2884 | -8.596
-0.94 | -3.1651 | -8.367
-0.93 | -3.0307 | -8.043
-0.92 | -2.9151 | -7.799
-0.91 | -2.8005 | -7.54
-0.9 | -2.687 | -7.294
-0.89 | -2.5729 | -7.019
-0.88 | -2.4644 | -6.802
-0.87 | -2.3653 | -6.565
-0.86 | -2.264 | -6.338
-0.85 | -2.1634 | -6.16
-0.84 | -2.0715 | -5.941
-0.83 | -1.9813 | -5.717
-0.82 | -1.8964 | -5.503
-0.81 | -1.8205 | -5.337
-0.8 | -1.7266 | -5.133
-0.79 | -1.6596 | -5.017
-0.78 | -1.5849 | -4.8272
-0.77 | -1.5097 | -4.6295
-0.76 | -1.4333 | -4.5064
-0.75 | -1.3718 | -4.3493
-0.74 | -1.3066 | -4.1948
-0.73 | -1.2551 | -4.0297
-0.72 | -1.1909 | -3.8874
-0.71 | -1.1307 | -3.7428
-0.7 | -1.0775 | -3.619
-0.69 | -1.0308 | -3.4746
-0.68 | -0.983 | -3.3527
-0.67 | -0.9302 | -3.2313
-0.66 | -0.8785 | -3.0954
-0.65 | -0.8379 | -2.9988
-0.64 | -0.7983 | -2.8481
-0.63 | -0.757 | -2.7578
-0.62 | -0.7196 | -2.6601
-0.61 | -0.678 | -2.5721
-0.6 | -0.6444 | -2.4514
-0.59 | -0.6099 | -2.362
-0.58 | -0.5782 | -2.286
-0.57 | -0.5467 | -2.193
-0.56 | -0.5135 | -2.1122
-0.55 | -0.49273 | -2.0277
-0.54 | -0.46342 | -1.9232
-0.53 | -0.4359 | -1.8495
-0.52 | -0.41399 | -1.78
-0.51 | -0.38734 | -1.6993
-0.5 | -0.36234 | -1.6388
-0.49 | -0.34258 | -1.5696
-0.48 | -0.32451 | -1.503
-0.47 | -0.30308 | -1.442
-0.46 | -0.28606 | -1.4072
-0.45 | -0.26753 | -1.3264
-0.44 | -0.25116 | -1.2674
-0.43 | -0.23389 | -1.2179
-0.42 | -0.21962 | -1.1744
-0.41 | -0.20686 | -1.1405
-0.4 | -0.19388 | -1.0871
-0.39 | -0.18064 | -1.0383
-0.38 | -0.16913 | -0.989
-0.37 | -0.15779 | -0.9436
-0.36 | -0.14548 | -0.9063
-0.35 | -0.13555 | -0.8629
-0.34 | -0.12653 | -0.823
-0.33 | -0.11751 | -0.7881
-0.32 | -0.10892 | -0.7524
-0.31 | -0.10099 | -0.7175
-0.3 | -0.09328 | -0.684
-0.29 | -0.08605 | -0.6506
-0.28 | -0.07988 | -0.6162
-0.27 | -0.07273 | -0.5841
-0.26 | -0.06742 | -0.5562
-0.25 | -0.06195 | -0.5259
-0.24 | -0.05698 | -0.5003
-0.23 | -0.05225 | -0.4669
-0.22 | -0.047856 | -0.44238
-0.21 | -0.043853 | -0.41688
-0.2 | -0.040059 | -0.39003
-0.19 | -0.036607 | -0.36695
-0.18 | -0.033128 | -0.34076
-0.17 | -0.03013 | -0.31794
-0.16 | -0.027192 | -0.29342
-0.15 | -0.024672 | -0.27044
-0.14 | -0.022071 | -0.2524
-0.13 | -0.019744 | -0.23252
-0.12 | -0.017634 | -0.21266
-0.11 | -0.015671 | -0.19459
-0.1 | -0.013919 | -0.17832
-0.09 | -0.012219 | -0.16188
-0.08 | -0.010632 | -0.14814
-0.07 | -0.009192 | -0.13469
-0.06 | -0.007724 | -0.12216
-0.05 | -0.006418 | -0.10941
-0.04 | -0.0051 | -0.09978
-0.03 | -0.0038182 | -0.0892
-0.02 | -0.0025582 | -0.08071
-0.01 | -0.0013233 | -0.07127
0 | -2.39e-05 | -0.06117
0.01 | 0.0012827 | -0.05408
0.02 | 0.0027155 | -0.046984
0.03 | 0.0042531 | -0.040311
0.04 | 0.005906 | -0.033627
0.05 | 0.007736 | -0.027087
0.06 | 0.009819 | -0.02023
0.07 | 0.0122 | -0.012485
0.08 | 0.01496 | -0.0047981
0.09 | 0.017968 | 0.0046656
0.1 | 0.021355 | 0.015901
0.11 | 0.025344 | 0.028759
0.12 | 0.030045 | 0.045049
0.13 | 0.035312 | 0.06466
0.14 | 0.041193 | 0.08993
0.15 | 0.047773 | 0.1213
0.16 | 0.056025 | 0.15998
0.17 | 0.0626 | 0.20808
0.18 | 0.07256 | 0.26726
0.19 | 0.08438 | 0.3405
0.2 | 0.09725 | 0.42971
0.21 | 0.11211 | 0.53719
0.22 | 0.12852 | 0.6611
0.23 | 0.14676 | 0.8216
0.24 | 0.16871 | 1.0125
0.25 | 0.19308 | 1.2471
0.26 | 0.21864 | 1.5233
0.27 | 0.24991 | 1.8615
0.28 | 0.28188 | 2.2582
0.29 | 0.31989 | 2.7373
0.3 | 0.36305 | 3.3134
0.31 | 0.40928 | 3.9889
0.32 | 0.46178 | 4.8124
0.33 | 0.52095 | 5.755
0.34 | 0.569 | 6.904
0.35 | 0.6456 | 8.291
0.36 | 0.7247 | 9.951
0.37 | 0.819 | 11.95
0.38 | 0.9249 | 14.268
0.39 | 1.0452 | 17.088
0.4 | 1.1764 | 20.451
0.41 | 1.3266 | 24.459
0.42 | 1.5038 | 29.325
0.43 | 1.7019 | 35.135
0.44 | 1.9366 | 42.109
0.45 | 2.2085 | 50.306
0.46 | 2.5321 | 60.37
0.47 | 2.8999 | 72.29
0.48 | 3.3509 | 86.34
0.49 | 3.8732 | 103.77
0.5 | 4.4935 | 124.25