## Diode Characteristic (uA-mm)
VGS (V) | VDS = 0.000 V | VDS = 0.500 V
-1.25 | -9.345 | -19.972
-1.24 | -9.011 | -19.438
-1.23 | -8.763 | -18.929
-1.22 | -8.498 | -18.323
-1.21 | -8.186 | -17.897
-1.2 | -7.943 | -17.327
-1.19 | -7.669 | -16.795
-1.18 | -7.397 | -16.28
-1.17 | -7.169 | -15.75
-1.16 | -6.959 | -15.325
-1.15 | -6.69 | -14.897
-1.14 | -6.469 | -14.447
-1.13 | -6.245 | -14.048
-1.12 | -6.014 | -13.612
-1.11 | -5.789 | -13.166
-1.1 | -5.583 | -12.79
-1.09 | -5.391 | -12.412
-1.08 | -5.217 | -12.034
-1.07 | -5.015 | -11.671
-1.06 | -4.8686 | -11.379
-1.05 | -4.6606 | -10.967
-1.04 | -4.489 | -10.654
-1.03 | -4.2989 | -10.321
-1.02 | -4.159 | -10.024
-1.01 | -3.9991 | -9.696
-1 | -3.8422 | -9.356
-0.99 | -3.6978 | -9.075
-0.98 | -3.5661 | -8.776
-0.97 | -3.4205 | -8.489
-0.96 | -3.2982 | -8.27
-0.95 | -3.1584 | -7.992
-0.94 | -3.0265 | -7.716
-0.93 | -2.9104 | -7.495
-0.92 | -2.7879 | -7.183
-0.91 | -2.6812 | -6.992
-0.9 | -2.5633 | -6.721
-0.89 | -2.4635 | -6.517
-0.88 | -2.3591 | -6.307
-0.87 | -2.2672 | -6.114
-0.86 | -2.1698 | -5.894
-0.85 | -2.0796 | -5.705
-0.84 | -1.9884 | -5.483
-0.83 | -1.8995 | -5.304
-0.82 | -1.8182 | -5.134
-0.81 | -1.7432 | -4.9439
-0.8 | -1.6581 | -4.8044
-0.79 | -1.5976 | -4.615
-0.78 | -1.5174 | -4.4491
-0.77 | -1.4525 | -4.307
-0.76 | -1.3787 | -4.1541
-0.75 | -1.3244 | -3.9946
-0.74 | -1.2706 | -3.8799
-0.73 | -1.2048 | -3.7343
-0.72 | -1.1447 | -3.6068
-0.71 | -1.0907 | -3.4926
-0.7 | -1.0445 | -3.3504
-0.69 | -0.9909 | -3.2244
-0.68 | -0.9384 | -3.1138
-0.67 | -0.8879 | -2.9971
-0.66 | -0.8485 | -2.8623
-0.65 | -0.8114 | -2.7693
-0.64 | -0.7653 | -2.6782
-0.63 | -0.7285 | -2.5804
-0.62 | -0.6946 | -2.4658
-0.61 | -0.6569 | -2.3829
-0.6 | -0.6261 | -2.2793
-0.59 | -0.5931 | -2.194
-0.58 | -0.5591 | -2.1032
-0.57 | -0.5299 | -2.0229
-0.56 | -0.50099 | -1.948
-0.55 | -0.47295 | -1.8653
-0.54 | -0.44966 | -1.7942
-0.53 | -0.42267 | -1.7212
-0.52 | -0.39896 | -1.6589
-0.51 | -0.37382 | -1.5915
-0.5 | -0.35322 | -1.5317
-0.49 | -0.33371 | -1.4651
-0.48 | -0.31222 | -1.4159
-0.47 | -0.29305 | -1.3531
-0.46 | -0.27545 | -1.3001
-0.45 | -0.25858 | -1.2403
-0.44 | -0.24475 | -1.19
-0.43 | -0.22731 | -1.1432
-0.42 | -0.21365 | -1.0993
-0.41 | -0.19845 | -1.0499
-0.4 | -0.18541 | -1.0017
-0.39 | -0.1737 | -0.9617
-0.38 | -0.16214 | -0.9135
-0.37 | -0.15166 | -0.8761
-0.36 | -0.14154 | -0.8374
-0.35 | -0.13242 | -0.8038
-0.34 | -0.1231 | -0.7604
-0.33 | -0.11439 | -0.7345
-0.32 | -0.10656 | -0.6933
-0.31 | -0.09847 | -0.6706
-0.3 | -0.09146 | -0.6334
-0.29 | -0.08452 | -0.6102
-0.28 | -0.07841 | -0.575
-0.27 | -0.07211 | -0.5457
-0.26 | -0.06617 | -0.517
-0.25 | -0.06071 | -0.49228
-0.24 | -0.05551 | -0.46655
-0.23 | -0.05074 | -0.43623
-0.22 | -0.047063 | -0.41282
-0.21 | -0.042714 | -0.38613
-0.2 | -0.038983 | -0.36154
-0.19 | -0.035646 | -0.33995
-0.18 | -0.032484 | -0.31571
-0.17 | -0.029162 | -0.29594
-0.16 | -0.026402 | -0.27289
-0.15 | -0.023811 | -0.25469
-0.14 | -0.021465 | -0.2339
-0.13 | -0.019218 | -0.21617
-0.12 | -0.017226 | -0.19961
-0.11 | -0.015105 | -0.18111
-0.1 | -0.013493 | -0.16701
-0.09 | -0.01182 | -0.15179
-0.08 | -0.010336 | -0.13745
-0.07 | -0.008892 | -0.12464
-0.06 | -0.00754 | -0.11216
-0.05 | -0.006231 | -0.10242
-0.04 | -0.0049233 | -0.09077
-0.03 | -0.0036984 | -0.08178
-0.02 | -0.0024822 | -0.0728
-0.01 | -0.001276 | -0.06486
0 | -2.53e-05 | -0.05619
0.01 | 0.0013027 | -0.049636
0.02 | 0.0026268 | -0.043095
0.03 | 0.0041783 | -0.03653
0.04 | 0.005653 | -0.030694
0.05 | 0.007453 | -0.024229
0.06 | 0.00949 | -0.01769
0.07 | 0.011752 | -0.010411
0.08 | 0.014438 | -0.0021413
0.09 | 0.017404 | 0.006798
0.1 | 0.020717 | 0.0177
0.11 | 0.024685 | 0.030961
0.12 | 0.029136 | 0.047627
0.13 | 0.034093 | 0.06761
0.14 | 0.039866 | 0.09275
0.15 | 0.046435 | 0.12454
0.16 | 0.054359 | 0.16405
0.17 | 0.06058 | 0.21302
0.18 | 0.07035 | 0.27316
0.19 | 0.08151 | 0.34658
0.2 | 0.09432 | 0.4356
0.21 | 0.10892 | 0.54585
0.22 | 0.12512 | 0.6728
0.23 | 0.14302 | 0.8337
0.24 | 0.16439 | 1.0316
0.25 | 0.18841 | 1.2645
0.26 | 0.21393 | 1.544
0.27 | 0.24419 | 1.8833
0.28 | 0.27801 | 2.2794
0.29 | 0.3145 | 2.7622
0.3 | 0.35684 | 3.3424
0.31 | 0.40324 | 4.026
0.32 | 0.45453 | 4.8471
0.33 | 0.5148 | 5.806
0.34 | 0.561 | 6.976
0.35 | 0.6366 | 8.341
0.36 | 0.7182 | 10.005
0.37 | 0.8091 | 12.001
0.38 | 0.9133 | 14.384
0.39 | 1.0306 | 17.153
0.4 | 1.1622 | 20.526
0.41 | 1.3161 | 24.561
0.42 | 1.4871 | 29.387
0.43 | 1.684 | 35.197
0.44 | 1.9181 | 42.201
0.45 | 2.1836 | 50.522
0.46 | 2.4957 | 60.36
0.47 | 2.8619 | 72.31
0.48 | 3.2994 | 86.62
0.49 | 3.823 | 103.6
0.5 | 4.4341 | 124.04