## Diode Characteristic (uA-mm)
VGS (V) | VDS = 0.000 V | VDS = 0.500 V
-1.25 | -9.557 | -20.45
-1.24 | -9.277 | -19.909
-1.23 | -8.979 | -19.405
-1.22 | -8.697 | -18.822
-1.21 | -8.417 | -18.256
-1.2 | -8.133 | -17.778
-1.19 | -7.933 | -17.343
-1.18 | -7.632 | -16.726
-1.17 | -7.35 | -16.285
-1.16 | -7.135 | -15.846
-1.15 | -6.888 | -15.415
-1.14 | -6.659 | -14.903
-1.13 | -6.427 | -14.405
-1.12 | -6.191 | -14.029
-1.11 | -5.984 | -13.608
-1.1 | -5.778 | -13.195
-1.09 | -5.566 | -12.841
-1.08 | -5.386 | -12.423
-1.07 | -5.199 | -12.084
-1.06 | -5.009 | -11.647
-1.05 | -4.8338 | -11.316
-1.04 | -4.6386 | -11.002
-1.03 | -4.4739 | -10.641
-1.02 | -4.3119 | -10.307
-1.01 | -4.1378 | -9.956
-1 | -3.9827 | -9.716
-0.99 | -3.8305 | -9.404
-0.98 | -3.6902 | -9.078
-0.97 | -3.5518 | -8.832
-0.96 | -3.4159 | -8.495
-0.95 | -3.2855 | -8.259
-0.94 | -3.1516 | -8.009
-0.93 | -3.0322 | -7.723
-0.92 | -2.9021 | -7.51
-0.91 | -2.7979 | -7.279
-0.9 | -2.6851 | -7.01
-0.89 | -2.5815 | -6.764
-0.88 | -2.4744 | -6.56
-0.87 | -2.3682 | -6.334
-0.86 | -2.2692 | -6.113
-0.85 | -2.1805 | -5.93
-0.84 | -2.08 | -5.756
-0.83 | -1.989 | -5.545
-0.82 | -1.9104 | -5.353
-0.81 | -1.8151 | -5.141
-0.8 | -1.739 | -4.9832
-0.79 | -1.6634 | -4.8075
-0.78 | -1.5886 | -4.6525
-0.77 | -1.5236 | -4.5007
-0.76 | -1.4552 | -4.3444
-0.75 | -1.3948 | -4.1778
-0.74 | -1.3256 | -4.022
-0.73 | -1.2715 | -3.9155
-0.72 | -1.2064 | -3.7749
-0.71 | -1.1499 | -3.6464
-0.7 | -1.0992 | -3.5079
-0.69 | -1.0451 | -3.3815
-0.68 | -0.9988 | -3.2481
-0.67 | -0.9446 | -3.1361
-0.66 | -0.8993 | -3.0051
-0.65 | -0.8537 | -2.9192
-0.64 | -0.8083 | -2.7978
-0.63 | -0.7692 | -2.6946
-0.62 | -0.7287 | -2.6042
-0.61 | -0.6911 | -2.497
-0.6 | -0.6546 | -2.4163
-0.59 | -0.6225 | -2.3345
-0.58 | -0.5942 | -2.2241
-0.57 | -0.5599 | -2.1353
-0.56 | -0.531 | -2.0666
-0.55 | -0.5017 | -1.9865
-0.54 | -0.47585 | -1.9061
-0.53 | -0.44575 | -1.8294
-0.52 | -0.42434 | -1.756
-0.51 | -0.40148 | -1.699
-0.5 | -0.37542 | -1.6218
-0.49 | -0.35428 | -1.5568
-0.48 | -0.33597 | -1.4824
-0.47 | -0.31672 | -1.4329
-0.46 | -0.29558 | -1.3767
-0.45 | -0.27895 | -1.3236
-0.44 | -0.26145 | -1.2733
-0.43 | -0.24614 | -1.2163
-0.42 | -0.23113 | -1.174
-0.41 | -0.21552 | -1.1299
-0.4 | -0.20185 | -1.0697
-0.39 | -0.18932 | -1.0307
-0.38 | -0.17581 | -0.9829
-0.37 | -0.16407 | -0.9475
-0.36 | -0.15325 | -0.9025
-0.35 | -0.14278 | -0.8629
-0.34 | -0.13344 | -0.8284
-0.33 | -0.12292 | -0.7851
-0.32 | -0.11398 | -0.7532
-0.31 | -0.10549 | -0.7156
-0.3 | -0.09827 | -0.6816
-0.29 | -0.09051 | -0.6525
-0.28 | -0.08384 | -0.6156
-0.27 | -0.07773 | -0.589
-0.26 | -0.07179 | -0.5572
-0.25 | -0.06557 | -0.5349
-0.24 | -0.06062 | -0.5027
-0.23 | -0.05558 | -0.47694
-0.22 | -0.05087 | -0.44941
-0.21 | -0.046647 | -0.41971
-0.2 | -0.042432 | -0.39836
-0.19 | -0.03886 | -0.3733
-0.18 | -0.035286 | -0.35121
-0.17 | -0.03204 | -0.3283
-0.16 | -0.028864 | -0.30435
-0.15 | -0.02617 | -0.28099
-0.14 | -0.023565 | -0.25841
-0.13 | -0.02101 | -0.23948
-0.12 | -0.018751 | -0.21626
-0.11 | -0.016713 | -0.19973
-0.1 | -0.014807 | -0.18344
-0.09 | -0.012965 | -0.16558
-0.08 | -0.01135 | -0.15069
-0.07 | -0.009687 | -0.13748
-0.06 | -0.008197 | -0.12431
-0.05 | -0.006774 | -0.11263
-0.04 | -0.005369 | -0.1009
-0.03 | -0.0040527 | -0.0905
-0.02 | -0.002714 | -0.07991
-0.01 | -0.0014049 | -0.07176
0 | -2.64e-05 | -0.06276
0.01 | 0.0014155 | -0.05477
0.02 | 0.0028458 | -0.048516
0.03 | 0.0045279 | -0.040969
0.04 | 0.00611 | -0.034246
0.05 | 0.008027 | -0.027153
0.06 | 0.01023 | -0.020324
0.07 | 0.012659 | -0.012483
0.08 | 0.01557 | -0.0037806
0.09 | 0.018662 | 0.0056815
0.1 | 0.022378 | 0.01711
0.11 | 0.026426 | 0.030991
0.12 | 0.031229 | 0.048076
0.13 | 0.036474 | 0.06842
0.14 | 0.042582 | 0.09433
0.15 | 0.04984 | 0.12677
0.16 | 0.05586 | 0.1666
0.17 | 0.06448 | 0.21549
0.18 | 0.07494 | 0.27699
0.19 | 0.08636 | 0.35093
0.2 | 0.0997 | 0.44002
0.21 | 0.11487 | 0.55071
0.22 | 0.13182 | 0.675
0.23 | 0.15051 | 0.8387
0.24 | 0.17081 | 1.0321
0.25 | 0.19596 | 1.2653
0.26 | 0.22371 | 1.5409
0.27 | 0.25338 | 1.8735
0.28 | 0.2873 | 2.2693
0.29 | 0.32479 | 2.7402
0.3 | 0.36964 | 3.3084
0.31 | 0.41875 | 3.9857
0.32 | 0.47099 | 4.7728
0.33 | 0.52993 | 5.713
0.34 | 0.5788 | 6.84
0.35 | 0.6537 | 8.201
0.36 | 0.7395 | 9.836
0.37 | 0.8331 | 11.731
0.38 | 0.9361 | 14.025
0.39 | 1.0556 | 16.772
0.4 | 1.1921 | 20.011
0.41 | 1.3444 | 23.905
0.42 | 1.5218 | 28.646
0.43 | 1.7279 | 34.265
0.44 | 1.9627 | 40.925
0.45 | 2.231 | 49.082
0.46 | 2.553 | 58.64
0.47 | 2.9324 | 70.08
0.48 | 3.3586 | 84.13
0.49 | 3.8947 | 100.57
0.5 | 4.534 | 120.37