## Diode Characteristic (uA-mm)
VGS (V) | VDS = 0.000 V | VDS = 0.500 V
-1.25 | -9.084 | -19.348
-1.24 | -8.85 | -18.672
-1.23 | -8.563 | -18.192
-1.22 | -8.31 | -17.709
-1.21 | -8.037 | -17.25
-1.2 | -7.776 | -16.706
-1.19 | -7.567 | -16.218
-1.18 | -7.28 | -15.712
-1.17 | -7.031 | -15.298
-1.16 | -6.789 | -14.892
-1.15 | -6.594 | -14.447
-1.14 | -6.383 | -14.039
-1.13 | -6.131 | -13.643
-1.12 | -5.95 | -13.268
-1.11 | -5.748 | -12.848
-1.1 | -5.559 | -12.472
-1.09 | -5.335 | -12.111
-1.08 | -5.162 | -11.759
-1.07 | -4.98 | -11.414
-1.06 | -4.7927 | -11.037
-1.05 | -4.6137 | -10.753
-1.04 | -4.4461 | -10.427
-1.03 | -4.2797 | -10.087
-1.02 | -4.1145 | -9.796
-1.01 | -3.9702 | -9.486
-1 | -3.818 | -9.207
-0.99 | -3.6717 | -8.859
-0.98 | -3.546 | -8.633
-0.97 | -3.4009 | -8.299
-0.96 | -3.2855 | -8.047
-0.95 | -3.1401 | -7.811
-0.94 | -3.0445 | -7.519
-0.93 | -2.9168 | -7.273
-0.92 | -2.7931 | -7.039
-0.91 | -2.6891 | -6.838
-0.9 | -2.5793 | -6.585
-0.89 | -2.4756 | -6.399
-0.88 | -2.3776 | -6.169
-0.87 | -2.2793 | -5.999
-0.86 | -2.1681 | -5.777
-0.85 | -2.0904 | -5.588
-0.84 | -1.9931 | -5.4
-0.83 | -1.913 | -5.21
-0.82 | -1.8238 | -5.036
-0.81 | -1.7426 | -4.8842
-0.8 | -1.6757 | -4.7235
-0.79 | -1.5979 | -4.5634
-0.78 | -1.5291 | -4.4135
-0.77 | -1.4644 | -4.2667
-0.76 | -1.4032 | -4.0977
-0.75 | -1.3358 | -3.9706
-0.74 | -1.2736 | -3.8145
-0.73 | -1.2077 | -3.6972
-0.72 | -1.1499 | -3.567
-0.71 | -1.0972 | -3.4164
-0.7 | -1.0466 | -3.2863
-0.69 | -0.9988 | -3.1659
-0.68 | -0.9495 | -3.0733
-0.67 | -0.9002 | -2.9426
-0.66 | -0.857 | -2.8264
-0.65 | -0.8182 | -2.7372
-0.64 | -0.7731 | -2.6245
-0.63 | -0.7327 | -2.5327
-0.62 | -0.701 | -2.427
-0.61 | -0.6622 | -2.3465
-0.6 | -0.6339 | -2.2576
-0.59 | -0.6015 | -2.162
-0.58 | -0.5673 | -2.0986
-0.57 | -0.5344 | -2.0006
-0.56 | -0.5074 | -1.9249
-0.55 | -0.47688 | -1.8476
-0.54 | -0.4525 | -1.7697
-0.53 | -0.42804 | -1.7103
-0.52 | -0.40151 | -1.6366
-0.51 | -0.38013 | -1.578
-0.5 | -0.35772 | -1.5154
-0.49 | -0.33594 | -1.4632
-0.48 | -0.31627 | -1.4002
-0.47 | -0.29628 | -1.3356
-0.46 | -0.27909 | -1.2746
-0.45 | -0.26267 | -1.227
-0.44 | -0.24723 | -1.1748
-0.43 | -0.23304 | -1.1315
-0.42 | -0.21708 | -1.0814
-0.41 | -0.20293 | -1.0416
-0.4 | -0.19036 | -0.9924
-0.39 | -0.17666 | -0.9496
-0.38 | -0.16501 | -0.9099
-0.37 | -0.15379 | -0.8668
-0.36 | -0.14399 | -0.8338
-0.35 | -0.13469 | -0.7929
-0.34 | -0.12505 | -0.7598
-0.33 | -0.11533 | -0.726
-0.32 | -0.10722 | -0.6885
-0.31 | -0.1 | -0.6588
-0.3 | -0.09211 | -0.6288
-0.29 | -0.08559 | -0.5956
-0.28 | -0.07914 | -0.5719
-0.27 | -0.07288 | -0.5363
-0.26 | -0.06697 | -0.5123
-0.25 | -0.06138 | -0.48579
-0.24 | -0.05666 | -0.45641
-0.23 | -0.05204 | -0.43204
-0.22 | -0.047421 | -0.40519
-0.21 | -0.043652 | -0.37974
-0.2 | -0.039653 | -0.3571
-0.19 | -0.036234 | -0.33023
-0.18 | -0.032676 | -0.31019
-0.17 | -0.029813 | -0.29049
-0.16 | -0.026782 | -0.26826
-0.15 | -0.024487 | -0.24547
-0.14 | -0.02186 | -0.22912
-0.13 | -0.019781 | -0.20789
-0.12 | -0.017347 | -0.1919
-0.11 | -0.015549 | -0.17697
-0.1 | -0.013752 | -0.15983
-0.09 | -0.012101 | -0.14444
-0.08 | -0.010517 | -0.13126
-0.07 | -0.009036 | -0.12039
-0.06 | -0.007621 | -0.10765
-0.05 | -0.006375 | -0.09647
-0.04 | -0.0050611 | -0.08707
-0.03 | -0.0037754 | -0.07753
-0.02 | -0.0025858 | -0.0696
-0.01 | -0.0013002 | -0.06257
0 | -1.2e-05 | -0.05323
0.01 | 0.0012829 | -0.047354
0.02 | 0.0026896 | -0.040916
0.03 | 0.0042307 | -0.035052
0.04 | 0.005704 | -0.028581
0.05 | 0.007649 | -0.022123
0.06 | 0.009628 | -0.015683
0.07 | 0.012022 | -0.009054
0.08 | 0.014481 | -0.0008805
0.09 | 0.017637 | 0.008322
0.1 | 0.021012 | 0.019236
0.11 | 0.024811 | 0.03285
0.12 | 0.029247 | 0.049461
0.13 | 0.034493 | 0.06977
0.14 | 0.040263 | 0.09541
0.15 | 0.046653 | 0.12735
0.16 | 0.054037 | 0.16724
0.17 | 0.06105 | 0.21648
0.18 | 0.07081 | 0.27569
0.19 | 0.08202 | 0.35046
0.2 | 0.09425 | 0.44118
0.21 | 0.10837 | 0.55198
0.22 | 0.12427 | 0.6796
0.23 | 0.14189 | 0.8375
0.24 | 0.1621 | 1.0328
0.25 | 0.18449 | 1.2691
0.26 | 0.21032 | 1.5484
0.27 | 0.23889 | 1.879
0.28 | 0.27165 | 2.2838
0.29 | 0.30823 | 2.7562
0.3 | 0.34752 | 3.3275
0.31 | 0.39362 | 4.016
0.32 | 0.44366 | 4.8321
0.33 | 0.50095 | 5.785
0.34 | 0.56413 | 6.914
0.35 | 0.6172 | 8.307
0.36 | 0.6977 | 9.922
0.37 | 0.789 | 11.886
0.38 | 0.8912 | 14.202
0.39 | 1.0026 | 16.987
0.4 | 1.1306 | 20.314
0.41 | 1.2799 | 24.255
0.42 | 1.4508 | 29.113
0.43 | 1.6441 | 34.836
0.44 | 1.8667 | 41.739
0.45 | 2.1343 | 49.876
0.46 | 2.4358 | 59.65
0.47 | 2.7975 | 71.52
0.48 | 3.2311 | 85.57
0.49 | 3.7421 | 102.57
0.5 | 4.3548 | 122.61