## Diode Characteristic (uA-mm)
VGS (V) | VDS = 0.000 V | VDS = 0.500 V
-1.25 | -8.627 | -18.026
-1.24 | -8.323 | -17.524
-1.23 | -8.062 | -17.078
-1.22 | -7.843 | -16.613
-1.21 | -7.618 | -16.119
-1.2 | -7.381 | -15.659
-1.19 | -7.117 | -15.238
-1.18 | -6.881 | -14.831
-1.17 | -6.636 | -14.406
-1.16 | -6.444 | -14.001
-1.15 | -6.232 | -13.543
-1.14 | -5.989 | -13.115
-1.13 | -5.828 | -12.696
-1.12 | -5.592 | -12.376
-1.11 | -5.378 | -12.048
-1.1 | -5.188 | -11.718
-1.09 | -5.019 | -11.357
-1.08 | -4.855 | -11.018
-1.07 | -4.6972 | -10.643
-1.06 | -4.5166 | -10.36
-1.05 | -4.3558 | -10.065
-1.04 | -4.2073 | -9.71
-1.03 | -4.0424 | -9.462
-1.02 | -3.8787 | -9.159
-1.01 | -3.738 | -8.896
-1 | -3.6044 | -8.588
-0.99 | -3.4652 | -8.33
-0.98 | -3.3509 | -8.095
-0.97 | -3.2135 | -7.811
-0.96 | -3.0891 | -7.592
-0.95 | -2.9656 | -7.336
-0.94 | -2.8455 | -7.08
-0.93 | -2.7429 | -6.864
-0.92 | -2.6392 | -6.661
-0.91 | -2.5347 | -6.396
-0.9 | -2.4193 | -6.215
-0.89 | -2.3201 | -6.018
-0.88 | -2.2263 | -5.799
-0.87 | -2.1396 | -5.62
-0.86 | -2.0502 | -5.441
-0.85 | -1.9662 | -5.278
-0.84 | -1.8876 | -5.08
-0.83 | -1.8079 | -4.95
-0.82 | -1.7227 | -4.7906
-0.81 | -1.6552 | -4.5989
-0.8 | -1.581 | -4.4506
-0.79 | -1.5127 | -4.3046
-0.78 | -1.4418 | -4.1453
-0.77 | -1.3804 | -4.0143
-0.76 | -1.3153 | -3.87
-0.75 | -1.2596 | -3.7424
-0.74 | -1.204 | -3.6196
-0.73 | -1.1565 | -3.4772
-0.72 | -1.0999 | -3.3575
-0.71 | -1.0419 | -3.236
-0.7 | -0.9887 | -3.1386
-0.69 | -0.9415 | -3.0165
-0.68 | -0.9002 | -2.8924
-0.67 | -0.858 | -2.7853
-0.66 | -0.8158 | -2.6913
-0.65 | -0.7728 | -2.5867
-0.64 | -0.7337 | -2.4975
-0.63 | -0.6974 | -2.4057
-0.62 | -0.6628 | -2.3143
-0.61 | -0.6277 | -2.2347
-0.6 | -0.5976 | -2.1598
-0.59 | -0.5694 | -2.0719
-0.58 | -0.5349 | -2.0019
-0.57 | -0.5051 | -1.9243
-0.56 | -0.483 | -1.8404
-0.55 | -0.45586 | -1.765
-0.54 | -0.42748 | -1.7002
-0.53 | -0.40633 | -1.636
-0.52 | -0.38183 | -1.5615
-0.51 | -0.35949 | -1.5129
-0.5 | -0.34218 | -1.4484
-0.49 | -0.3216 | -1.3846
-0.48 | -0.30196 | -1.3426
-0.47 | -0.28499 | -1.2805
-0.46 | -0.2679 | -1.2406
-0.45 | -0.25058 | -1.1802
-0.44 | -0.23569 | -1.126
-0.43 | -0.22009 | -1.0869
-0.42 | -0.20635 | -1.0365
-0.41 | -0.19359 | -1.0003
-0.4 | -0.18089 | -0.9592
-0.39 | -0.16978 | -0.9173
-0.38 | -0.15863 | -0.8766
-0.37 | -0.1488 | -0.8405
-0.36 | -0.13831 | -0.8014
-0.35 | -0.1291 | -0.7711
-0.34 | -0.11989 | -0.7403
-0.33 | -0.11169 | -0.7091
-0.32 | -0.10376 | -0.6725
-0.31 | -0.09605 | -0.6409
-0.3 | -0.08923 | -0.6096
-0.29 | -0.08254 | -0.5835
-0.28 | -0.07636 | -0.5562
-0.27 | -0.0706 | -0.5275
-0.26 | -0.06514 | -0.49731
-0.25 | -0.0599 | -0.47189
-0.24 | -0.05485 | -0.44447
-0.23 | -0.05064 | -0.41972
-0.22 | -0.046437 | -0.39709
-0.21 | -0.04253 | -0.3748
-0.2 | -0.038823 | -0.34887
-0.19 | -0.035358 | -0.32639
-0.18 | -0.032215 | -0.30142
-0.17 | -0.029309 | -0.28122
-0.16 | -0.02654 | -0.26256
-0.15 | -0.023811 | -0.23919
-0.14 | -0.02158 | -0.22362
-0.13 | -0.019259 | -0.20397
-0.12 | -0.017313 | -0.1877
-0.11 | -0.015406 | -0.1724
-0.1 | -0.013581 | -0.15787
-0.09 | -0.011849 | -0.14414
-0.08 | -0.010334 | -0.13006
-0.07 | -0.008919 | -0.11785
-0.06 | -0.007542 | -0.10735
-0.05 | -0.00622 | -0.09636
-0.04 | -0.0049281 | -0.08711
-0.03 | -0.0036975 | -0.07769
-0.02 | -0.0025167 | -0.07012
-0.01 | -0.0012786 | -0.06232
0 | -2.9e-06 | -0.05295
0.01 | 0.0012667 | -0.046921
0.02 | 0.0026697 | -0.040987
0.03 | 0.004132 | -0.034887
0.04 | 0.005641 | -0.028779
0.05 | 0.007468 | -0.022703
0.06 | 0.009458 | -0.016365
0.07 | 0.011645 | -0.00939
0.08 | 0.014276 | -0.0016567
0.09 | 0.017292 | 0.007745
0.1 | 0.020561 | 0.018771
0.11 | 0.024307 | 0.031803
0.12 | 0.028512 | 0.04824
0.13 | 0.033784 | 0.06831
0.14 | 0.039383 | 0.09365
0.15 | 0.045743 | 0.1251
0.16 | 0.05309 | 0.16477
0.17 | 0.05916 | 0.21371
0.18 | 0.06871 | 0.27327
0.19 | 0.07993 | 0.34757
0.2 | 0.09189 | 0.4353
0.21 | 0.10592 | 0.5459
0.22 | 0.12176 | 0.6707
0.23 | 0.13959 | 0.8303
0.24 | 0.15977 | 1.023
0.25 | 0.1825 | 1.2573
0.26 | 0.20855 | 1.5379
0.27 | 0.23676 | 1.8679
0.28 | 0.26845 | 2.2667
0.29 | 0.30319 | 2.7397
0.3 | 0.34308 | 3.3061
0.31 | 0.38944 | 3.9847
0.32 | 0.43927 | 4.7932
0.33 | 0.49555 | 5.734
0.34 | 0.55836 | 6.875
0.35 | 0.6074 | 8.226
0.36 | 0.6871 | 9.852
0.37 | 0.7782 | 11.811
0.38 | 0.8765 | 14.099
0.39 | 0.9883 | 16.871
0.4 | 1.1162 | 20.156
0.41 | 1.2628 | 24.139
0.42 | 1.4333 | 28.875
0.43 | 1.6274 | 34.53
0.44 | 1.8496 | 41.376
0.45 | 2.1043 | 49.425
0.46 | 2.4223 | 59.16
0.47 | 2.7783 | 70.81
0.48 | 3.2091 | 84.85
0.49 | 3.7132 | 101.6
0.5 | 4.3189 | 121.57