## Diode Characteristic (uA-mm)
VGS (V) | VDS = 0.000 V | VDS = 0.500 V
-1.25 | -10.588 | -23.542
-1.24 | -10.276 | -22.873
-1.23 | -9.947 | -22.228
-1.22 | -9.602 | -21.618
-1.21 | -9.289 | -21.008
-1.2 | -8.951 | -20.379
-1.19 | -8.621 | -19.778
-1.18 | -8.37 | -19.111
-1.17 | -8.089 | -18.612
-1.16 | -7.776 | -18.068
-1.15 | -7.5 | -17.535
-1.14 | -7.221 | -17.02
-1.13 | -6.942 | -16.566
-1.12 | -6.693 | -15.917
-1.11 | -6.477 | -15.481
-1.1 | -6.215 | -14.952
-1.09 | -5.981 | -14.491
-1.08 | -5.779 | -14.046
-1.07 | -5.59 | -13.586
-1.06 | -5.381 | -13.206
-1.05 | -5.193 | -12.738
-1.04 | -4.995 | -12.364
-1.03 | -4.7929 | -11.974
-1.02 | -4.6139 | -11.615
-1.01 | -4.4225 | -11.151
-1 | -4.2322 | -10.837
-0.99 | -4.0871 | -10.465
-0.98 | -3.9313 | -10.134
-0.97 | -3.7855 | -9.798
-0.96 | -3.6224 | -9.534
-0.95 | -3.4751 | -9.209
-0.94 | -3.3465 | -8.874
-0.93 | -3.2 | -8.558
-0.92 | -3.0693 | -8.25
-0.91 | -2.9374 | -8.007
-0.9 | -2.8251 | -7.714
-0.89 | -2.7029 | -7.452
-0.88 | -2.5859 | -7.218
-0.87 | -2.4758 | -6.975
-0.86 | -2.3636 | -6.725
-0.85 | -2.2576 | -6.506
-0.84 | -2.1538 | -6.242
-0.83 | -2.0663 | -6.046
-0.82 | -1.9719 | -5.834
-0.81 | -1.8771 | -5.598
-0.8 | -1.8068 | -5.436
-0.79 | -1.7248 | -5.229
-0.78 | -1.6397 | -5.038
-0.77 | -1.5662 | -4.875
-0.76 | -1.4969 | -4.6975
-0.75 | -1.4269 | -4.5038
-0.74 | -1.3667 | -4.3391
-0.73 | -1.2977 | -4.2045
-0.72 | -1.2423 | -4.0742
-0.71 | -1.1756 | -3.8978
-0.7 | -1.1209 | -3.7591
-0.69 | -1.07 | -3.6265
-0.68 | -1.013 | -3.4666
-0.67 | -0.9657 | -3.3268
-0.66 | -0.9172 | -3.2209
-0.65 | -0.8627 | -3.0808
-0.64 | -0.8238 | -2.9739
-0.63 | -0.7813 | -2.8569
-0.62 | -0.7414 | -2.7575
-0.61 | -0.7044 | -2.6292
-0.6 | -0.668 | -2.5195
-0.59 | -0.6311 | -2.4382
-0.58 | -0.5974 | -2.3424
-0.57 | -0.5625 | -2.2451
-0.56 | -0.5312 | -2.1619
-0.55 | -0.5006 | -2.0455
-0.54 | -0.47488 | -1.9823
-0.53 | -0.44811 | -1.895
-0.52 | -0.42128 | -1.8297
-0.51 | -0.39808 | -1.761
-0.5 | -0.37799 | -1.6814
-0.49 | -0.35662 | -1.617
-0.48 | -0.3315 | -1.5423
-0.47 | -0.31303 | -1.469
-0.46 | -0.29498 | -1.4226
-0.45 | -0.2759 | -1.363
-0.44 | -0.25728 | -1.2986
-0.43 | -0.24201 | -1.2356
-0.42 | -0.22741 | -1.1869
-0.41 | -0.21196 | -1.1476
-0.4 | -0.19866 | -1.0883
-0.39 | -0.18681 | -1.0432
-0.38 | -0.17339 | -1.0003
-0.37 | -0.16114 | -0.9553
-0.36 | -0.15044 | -0.9084
-0.35 | -0.14156 | -0.8675
-0.34 | -0.13161 | -0.8324
-0.33 | -0.12261 | -0.7916
-0.32 | -0.11333 | -0.7598
-0.31 | -0.10581 | -0.7208
-0.3 | -0.0977 | -0.6858
-0.29 | -0.08993 | -0.6518
-0.28 | -0.08237 | -0.62
-0.27 | -0.07699 | -0.5874
-0.26 | -0.07063 | -0.5596
-0.25 | -0.06474 | -0.5321
-0.24 | -0.05964 | -0.5027
-0.23 | -0.05464 | -0.47859
-0.22 | -0.05025 | -0.4521
-0.21 | -0.04597 | -0.42753
-0.2 | -0.041873 | -0.39884
-0.19 | -0.038422 | -0.37778
-0.18 | -0.034748 | -0.35606
-0.17 | -0.031576 | -0.33119
-0.16 | -0.028556 | -0.305
-0.15 | -0.026088 | -0.28196
-0.14 | -0.023241 | -0.26013
-0.13 | -0.020912 | -0.23872
-0.12 | -0.018663 | -0.22094
-0.11 | -0.016776 | -0.20318
-0.1 | -0.014653 | -0.18557
-0.09 | -0.012893 | -0.16995
-0.08 | -0.011152 | -0.15845
-0.07 | -0.009627 | -0.14425
-0.06 | -0.008022 | -0.13124
-0.05 | -0.006692 | -0.11875
-0.04 | -0.005312 | -0.10692
-0.03 | -0.0040201 | -0.09617
-0.02 | -0.0026902 | -0.08666
-0.01 | -0.0013735 | -0.07782
0 | -2.72e-05 | -0.06715
0.01 | 0.0014121 | -0.0598
0.02 | 0.0027995 | -0.05243
0.03 | 0.0044585 | -0.045035
0.04 | 0.006021 | -0.03754
0.05 | 0.00791 | -0.031292
0.06 | 0.010045 | -0.023073
0.07 | 0.012449 | -0.01575
0.08 | 0.015255 | -0.006909
0.09 | 0.018508 | 0.0029318
0.1 | 0.021831 | 0.014152
0.11 | 0.026062 | 0.028071
0.12 | 0.03088 | 0.04514
0.13 | 0.03634 | 0.06545
0.14 | 0.042338 | 0.09079
0.15 | 0.049551 | 0.12298
0.16 | 0.05669 | 0.16333
0.17 | 0.06605 | 0.21195
0.18 | 0.07699 | 0.27328
0.19 | 0.08828 | 0.3473
0.2 | 0.10242 | 0.43702
0.21 | 0.11677 | 0.54856
0.22 | 0.13452 | 0.6736
0.23 | 0.15365 | 0.8397
0.24 | 0.17674 | 1.0343
0.25 | 0.20098 | 1.271
0.26 | 0.22925 | 1.5545
0.27 | 0.2609 | 1.891
0.28 | 0.29483 | 2.3042
0.29 | 0.33482 | 2.7862
0.3 | 0.38135 | 3.3725
0.31 | 0.42991 | 4.0662
0.32 | 0.48211 | 4.8724
0.33 | 0.54424 | 5.833
0.34 | 0.5883 | 7.009
0.35 | 0.6682 | 8.403
0.36 | 0.7502 | 10.069
0.37 | 0.8484 | 12.09
0.38 | 0.9552 | 14.478
0.39 | 1.0787 | 17.26
0.4 | 1.2175 | 20.689
0.41 | 1.3704 | 24.745
0.42 | 1.5487 | 29.708
0.43 | 1.7541 | 35.499
0.44 | 1.9787 | 42.542
0.45 | 2.2575 | 50.953
0.46 | 2.5819 | 60.89
0.47 | 2.9628 | 72.89
0.48 | 3.4075 | 87.4
0.49 | 3.9397 | 104.88
0.5 | 4.5846 | 125.13