## Diode Characteristic (uA-mm)
VGS (V) | VDS = 0.000 V | VDS = 0.500 V
-1.25 | -11.082 | -24.645
-1.24 | -10.695 | -23.926
-1.23 | -10.309 | -23.288
-1.22 | -9.97 | -22.709
-1.21 | -9.645 | -22.016
-1.2 | -9.277 | -21.341
-1.19 | -8.943 | -20.77
-1.18 | -8.651 | -20.101
-1.17 | -8.39 | -19.544
-1.16 | -8.094 | -18.983
-1.15 | -7.815 | -18.356
-1.14 | -7.552 | -17.801
-1.13 | -7.247 | -17.351
-1.12 | -7.03 | -16.797
-1.11 | -6.818 | -16.298
-1.1 | -6.517 | -15.819
-1.09 | -6.317 | -15.32
-1.08 | -6.06 | -14.876
-1.07 | -5.819 | -14.44
-1.06 | -5.6 | -13.957
-1.05 | -5.39 | -13.485
-1.04 | -5.156 | -13.114
-1.03 | -4.9811 | -12.694
-1.02 | -4.7872 | -12.272
-1.01 | -4.5829 | -11.897
-1 | -4.4274 | -11.472
-0.99 | -4.2694 | -11.161
-0.98 | -4.0974 | -10.754
-0.97 | -3.9309 | -10.415
-0.96 | -3.7772 | -10.064
-0.95 | -3.6157 | -9.758
-0.94 | -3.4721 | -9.412
-0.93 | -3.3237 | -9.1
-0.92 | -3.1831 | -8.813
-0.91 | -3.0641 | -8.489
-0.9 | -2.9436 | -8.194
-0.89 | -2.8049 | -7.953
-0.88 | -2.6836 | -7.677
-0.87 | -2.5785 | -7.351
-0.86 | -2.4768 | -7.171
-0.85 | -2.355 | -6.904
-0.84 | -2.2486 | -6.69
-0.83 | -2.1558 | -6.446
-0.82 | -2.0559 | -6.188
-0.81 | -1.9727 | -5.995
-0.8 | -1.8821 | -5.785
-0.79 | -1.7942 | -5.608
-0.78 | -1.7161 | -5.4
-0.77 | -1.6391 | -5.173
-0.76 | -1.5572 | -5.006
-0.75 | -1.4868 | -4.8274
-0.74 | -1.422 | -4.6689
-0.73 | -1.3542 | -4.4791
-0.72 | -1.285 | -4.2927
-0.71 | -1.2262 | -4.1453
-0.7 | -1.1736 | -3.9746
-0.69 | -1.1102 | -3.8442
-0.68 | -1.0618 | -3.6938
-0.67 | -1.0044 | -3.5597
-0.66 | -0.95 | -3.4414
-0.65 | -0.9056 | -3.3025
-0.64 | -0.8573 | -3.1864
-0.63 | -0.813 | -3.0711
-0.62 | -0.771 | -2.9385
-0.61 | -0.7257 | -2.8321
-0.6 | -0.6852 | -2.7071
-0.59 | -0.6486 | -2.6079
-0.58 | -0.6131 | -2.4999
-0.57 | -0.5802 | -2.4174
-0.56 | -0.5486 | -2.3018
-0.55 | -0.5188 | -2.2118
-0.54 | -0.49516 | -2.1323
-0.53 | -0.46691 | -2.048
-0.52 | -0.43897 | -1.95
-0.51 | -0.41462 | -1.8688
-0.5 | -0.38963 | -1.7964
-0.49 | -0.366 | -1.7229
-0.48 | -0.34571 | -1.653
-0.47 | -0.3222 | -1.5923
-0.46 | -0.30475 | -1.5231
-0.45 | -0.28454 | -1.4607
-0.44 | -0.26877 | -1.4029
-0.43 | -0.25362 | -1.3368
-0.42 | -0.23587 | -1.277
-0.41 | -0.21991 | -1.2168
-0.4 | -0.20621 | -1.165
-0.39 | -0.19214 | -1.115
-0.38 | -0.17909 | -1.0704
-0.37 | -0.16732 | -1.0301
-0.36 | -0.15687 | -0.9798
-0.35 | -0.14558 | -0.9348
-0.34 | -0.13636 | -0.8997
-0.33 | -0.12548 | -0.8554
-0.32 | -0.11669 | -0.8069
-0.31 | -0.10775 | -0.7777
-0.3 | -0.09965 | -0.739
-0.29 | -0.09277 | -0.7038
-0.28 | -0.08561 | -0.6706
-0.27 | -0.07889 | -0.637
-0.26 | -0.07236 | -0.6026
-0.25 | -0.06637 | -0.5706
-0.24 | -0.06159 | -0.5471
-0.23 | -0.05664 | -0.5111
-0.22 | -0.05155 | -0.48639
-0.21 | -0.046903 | -0.45214
-0.2 | -0.04295 | -0.42584
-0.19 | -0.038943 | -0.40066
-0.18 | -0.035493 | -0.37418
-0.17 | -0.032056 | -0.35815
-0.16 | -0.029052 | -0.32829
-0.15 | -0.026269 | -0.30512
-0.14 | -0.023555 | -0.28321
-0.13 | -0.021155 | -0.26157
-0.12 | -0.019002 | -0.24132
-0.11 | -0.016761 | -0.22244
-0.1 | -0.014853 | -0.20481
-0.09 | -0.012949 | -0.18513
-0.08 | -0.011249 | -0.16821
-0.07 | -0.009601 | -0.15582
-0.06 | -0.008172 | -0.13921
-0.05 | -0.006771 | -0.12685
-0.04 | -0.005368 | -0.11507
-0.03 | -0.0040022 | -0.10345
-0.02 | -0.0027322 | -0.09283
-0.01 | -0.0013742 | -0.08198
0 | -6.03e-05 | -0.07037
0.01 | 0.0013754 | -0.06317
0.02 | 0.002824 | -0.05561
0.03 | 0.0044778 | -0.04699
0.04 | 0.00614 | -0.040022
0.05 | 0.008013 | -0.032137
0.06 | 0.010275 | -0.024155
0.07 | 0.012795 | -0.015999
0.08 | 0.015547 | -0.007068
0.09 | 0.01881 | 0.0034328
0.1 | 0.022508 | 0.015282
0.11 | 0.026601 | 0.029585
0.12 | 0.031556 | 0.047083
0.13 | 0.036954 | 0.06861
0.14 | 0.043471 | 0.09489
0.15 | 0.050333 | 0.12784
0.16 | 0.05681 | 0.16882
0.17 | 0.06583 | 0.21962
0.18 | 0.07648 | 0.2821
0.19 | 0.08884 | 0.35806
0.2 | 0.10246 | 0.45183
0.21 | 0.11785 | 0.5634
0.22 | 0.13551 | 0.6945
0.23 | 0.15479 | 0.8617
0.24 | 0.1765 | 1.0633
0.25 | 0.20229 | 1.3052
0.26 | 0.2308 | 1.593
0.27 | 0.2619 | 1.94
0.28 | 0.29667 | 2.349
0.29 | 0.33487 | 2.8411
0.3 | 0.37918 | 3.4351
0.31 | 0.43036 | 4.1321
0.32 | 0.4857 | 4.9587
0.33 | 0.54546 | 5.912
0.34 | 0.5937 | 7.102
0.35 | 0.6699 | 8.512
0.36 | 0.7575 | 10.188
0.37 | 0.8535 | 12.214
0.38 | 0.9612 | 14.581
0.39 | 1.0833 | 17.45
0.4 | 1.2228 | 20.856
0.41 | 1.3775 | 24.959
0.42 | 1.5594 | 29.871
0.43 | 1.7678 | 35.746
0.44 | 2.0079 | 42.765
0.45 | 2.2878 | 51.12
0.46 | 2.617 | 61.07
0.47 | 2.9979 | 73.19
0.48 | 3.4519 | 87.78
0.49 | 3.9848 | 104.86
0.5 | 4.6407 | 125.45