## Diode Characteristic (uA-mm)
VGS (V) | VDS = 0.000 V | VDS = 0.500 V
-1.25 | -9.735 | -21.32
-1.24 | -9.438 | -20.702
-1.23 | -9.097 | -20.036
-1.22 | -8.816 | -19.525
-1.21 | -8.569 | -18.964
-1.2 | -8.268 | -18.398
-1.19 | -7.989 | -17.933
-1.18 | -7.677 | -17.435
-1.17 | -7.411 | -16.937
-1.16 | -7.172 | -16.494
-1.15 | -6.942 | -15.921
-1.14 | -6.711 | -15.468
-1.13 | -6.427 | -14.981
-1.12 | -6.227 | -14.57
-1.11 | -6.034 | -14.05
-1.1 | -5.792 | -13.676
-1.09 | -5.635 | -13.296
-1.08 | -5.407 | -12.889
-1.07 | -5.186 | -12.492
-1.06 | -5.0156 | -12.101
-1.05 | -4.8168 | -11.689
-1.04 | -4.6607 | -11.291
-1.03 | -4.4625 | -10.953
-1.02 | -4.3082 | -10.588
-1.01 | -4.1584 | -10.276
-1 | -3.9765 | -9.962
-0.99 | -3.8323 | -9.637
-0.98 | -3.6605 | -9.392
-0.97 | -3.527 | -9.024
-0.96 | -3.3845 | -8.764
-0.95 | -3.2624 | -8.492
-0.94 | -3.1294 | -8.223
-0.93 | -2.9877 | -7.913
-0.92 | -2.8689 | -7.659
-0.91 | -2.7656 | -7.407
-0.9 | -2.6419 | -7.132
-0.89 | -2.5356 | -6.94
-0.88 | -2.4424 | -6.684
-0.87 | -2.3414 | -6.481
-0.86 | -2.2327 | -6.254
-0.85 | -2.1427 | -6.035
-0.84 | -2.0531 | -5.867
-0.83 | -1.9517 | -5.616
-0.82 | -1.8593 | -5.434
-0.81 | -1.7886 | -5.239
-0.8 | -1.705 | -5.065
-0.79 | -1.6339 | -4.8868
-0.78 | -1.5594 | -4.7352
-0.77 | -1.484 | -4.5718
-0.76 | -1.4154 | -4.38
-0.75 | -1.3535 | -4.218
-0.74 | -1.2933 | -4.0644
-0.73 | -1.2341 | -3.9266
-0.72 | -1.1651 | -3.7859
-0.71 | -1.1137 | -3.6365
-0.7 | -1.0608 | -3.5198
-0.69 | -1.01 | -3.3777
-0.68 | -0.9617 | -3.2527
-0.67 | -0.9197 | -3.1319
-0.66 | -0.8669 | -3.0024
-0.65 | -0.827 | -2.8937
-0.64 | -0.7829 | -2.7887
-0.63 | -0.7374 | -2.6843
-0.62 | -0.697 | -2.5841
-0.61 | -0.6625 | -2.4835
-0.6 | -0.6281 | -2.3749
-0.59 | -0.593 | -2.2825
-0.58 | -0.5632 | -2.1978
-0.57 | -0.532 | -2.1149
-0.56 | -0.5034 | -2.0342
-0.55 | -0.47804 | -1.9443
-0.54 | -0.45252 | -1.8644
-0.53 | -0.42725 | -1.8019
-0.52 | -0.40358 | -1.7241
-0.51 | -0.38117 | -1.6586
-0.5 | -0.35756 | -1.5949
-0.49 | -0.33695 | -1.5224
-0.48 | -0.31692 | -1.4626
-0.47 | -0.2977 | -1.3985
-0.46 | -0.27928 | -1.3491
-0.45 | -0.26103 | -1.2849
-0.44 | -0.24532 | -1.2279
-0.43 | -0.2296 | -1.1772
-0.42 | -0.21655 | -1.1293
-0.41 | -0.20134 | -1.0766
-0.4 | -0.18868 | -1.028
-0.39 | -0.17706 | -0.9891
-0.38 | -0.16372 | -0.9509
-0.37 | -0.15284 | -0.9057
-0.36 | -0.14194 | -0.8693
-0.35 | -0.13261 | -0.8335
-0.34 | -0.12356 | -0.7943
-0.33 | -0.1146 | -0.7585
-0.32 | -0.10627 | -0.7292
-0.31 | -0.09936 | -0.689
-0.3 | -0.09153 | -0.6589
-0.29 | -0.08516 | -0.6243
-0.28 | -0.07837 | -0.5931
-0.27 | -0.07195 | -0.5664
-0.26 | -0.06619 | -0.5374
-0.25 | -0.06122 | -0.5091
-0.24 | -0.05628 | -0.47907
-0.23 | -0.05141 | -0.45515
-0.22 | -0.047482 | -0.42597
-0.21 | -0.043343 | -0.40137
-0.2 | -0.039774 | -0.3783
-0.19 | -0.03614 | -0.35281
-0.18 | -0.032913 | -0.33175
-0.17 | -0.029801 | -0.30597
-0.16 | -0.026855 | -0.28405
-0.15 | -0.024353 | -0.26223
-0.14 | -0.021759 | -0.24604
-0.13 | -0.019519 | -0.2229
-0.12 | -0.017426 | -0.20484
-0.11 | -0.015678 | -0.1881
-0.1 | -0.013709 | -0.17104
-0.09 | -0.012039 | -0.1585
-0.08 | -0.010536 | -0.14337
-0.07 | -0.009085 | -0.13136
-0.06 | -0.007601 | -0.11757
-0.05 | -0.006309 | -0.10605
-0.04 | -0.00505 | -0.09623
-0.03 | -0.0037901 | -0.08599
-0.02 | -0.0025127 | -0.07758
-0.01 | -0.0013119 | -0.06859
0 | -2.66e-05 | -0.05913
0.01 | 0.0012788 | -0.05225
0.02 | 0.0026924 | -0.045436
0.03 | 0.0042274 | -0.038695
0.04 | 0.005837 | -0.03241
0.05 | 0.007639 | -0.026262
0.06 | 0.009693 | -0.019241
0.07 | 0.011967 | -0.011782
0.08 | 0.014819 | -0.0036257
0.09 | 0.017742 | 0.005777
0.1 | 0.021247 | 0.016694
0.11 | 0.025131 | 0.030294
0.12 | 0.029927 | 0.04743
0.13 | 0.035051 | 0.06703
0.14 | 0.040834 | 0.09251
0.15 | 0.047399 | 0.12502
0.16 | 0.055273 | 0.16431
0.17 | 0.06192 | 0.2128
0.18 | 0.07164 | 0.27294
0.19 | 0.08324 | 0.34766
0.2 | 0.0967 | 0.43874
0.21 | 0.11096 | 0.55
0.22 | 0.12728 | 0.6766
0.23 | 0.14549 | 0.839
0.24 | 0.16709 | 1.0349
0.25 | 0.19037 | 1.2701
0.26 | 0.2158 | 1.5538
0.27 | 0.24606 | 1.8897
0.28 | 0.27844 | 2.2974
0.29 | 0.31559 | 2.785
0.3 | 0.35903 | 3.3614
0.31 | 0.40537 | 4.0555
0.32 | 0.4578 | 4.8715
0.33 | 0.51659 | 5.82
0.34 | 0.5616 | 7.004
0.35 | 0.6376 | 8.391
0.36 | 0.719 | 10.082
0.37 | 0.8129 | 12.062
0.38 | 0.915 | 14.453
0.39 | 1.0332 | 17.302
0.4 | 1.16 | 20.723
0.41 | 1.3153 | 24.776
0.42 | 1.4904 | 29.72
0.43 | 1.6845 | 35.59
0.44 | 1.9192 | 42.649
0.45 | 2.1889 | 51.131
0.46 | 2.5059 | 61.25
0.47 | 2.8707 | 73.33
0.48 | 3.3136 | 87.96
0.49 | 3.8342 | 105.28
0.5 | 4.45 | 126.21