## Diode Characteristic (uA-mm)
VGS (V) | VDS = 0.000 V | VDS = 0.500 V
-1.25 | -9.178 | -19.487
-1.24 | -8.901 | -18.907
-1.23 | -8.617 | -18.388
-1.22 | -8.345 | -17.857
-1.21 | -8.088 | -17.384
-1.2 | -7.85 | -16.888
-1.19 | -7.591 | -16.367
-1.18 | -7.34 | -15.919
-1.17 | -7.116 | -15.446
-1.16 | -6.882 | -14.981
-1.15 | -6.611 | -14.566
-1.14 | -6.366 | -14.095
-1.13 | -6.167 | -13.721
-1.12 | -5.997 | -13.368
-1.11 | -5.786 | -12.954
-1.1 | -5.556 | -12.543
-1.09 | -5.348 | -12.166
-1.08 | -5.154 | -11.785
-1.07 | -5.0076 | -11.451
-1.06 | -4.8255 | -11.158
-1.05 | -4.6525 | -10.807
-1.04 | -4.5011 | -10.402
-1.03 | -4.3323 | -10.09
-1.02 | -4.1456 | -9.775
-1.01 | -3.976 | -9.444
-1 | -3.8281 | -9.222
-0.99 | -3.6786 | -8.921
-0.98 | -3.542 | -8.63
-0.97 | -3.3991 | -8.339
-0.96 | -3.2804 | -8.064
-0.95 | -3.149 | -7.795
-0.94 | -3.0415 | -7.582
-0.93 | -2.9146 | -7.298
-0.92 | -2.8128 | -7.082
-0.91 | -2.6818 | -6.856
-0.9 | -2.5801 | -6.634
-0.89 | -2.4783 | -6.408
-0.88 | -2.3737 | -6.21
-0.87 | -2.2803 | -5.977
-0.86 | -2.1761 | -5.791
-0.85 | -2.083 | -5.597
-0.84 | -1.9963 | -5.426
-0.83 | -1.9143 | -5.244
-0.82 | -1.8274 | -5.055
-0.81 | -1.747 | -4.9184
-0.8 | -1.6679 | -4.7594
-0.79 | -1.6021 | -4.5849
-0.78 | -1.5301 | -4.4061
-0.77 | -1.4557 | -4.2372
-0.76 | -1.3913 | -4.1371
-0.75 | -1.327 | -3.9773
-0.74 | -1.2697 | -3.8382
-0.73 | -1.2101 | -3.7027
-0.72 | -1.1493 | -3.5697
-0.71 | -1.1026 | -3.448
-0.7 | -1.0511 | -3.3177
-0.69 | -0.997 | -3.1968
-0.68 | -0.9521 | -3.0863
-0.67 | -0.9041 | -2.9876
-0.66 | -0.8586 | -2.8813
-0.65 | -0.8171 | -2.778
-0.64 | -0.7735 | -2.6637
-0.63 | -0.7342 | -2.5593
-0.62 | -0.6987 | -2.463
-0.61 | -0.6599 | -2.3721
-0.6 | -0.624 | -2.2668
-0.59 | -0.5862 | -2.1958
-0.58 | -0.5594 | -2.1027
-0.57 | -0.5308 | -2.0182
-0.56 | -0.5012 | -1.9419
-0.55 | -0.47967 | -1.8622
-0.54 | -0.45023 | -1.7726
-0.53 | -0.42806 | -1.7169
-0.52 | -0.40253 | -1.649
-0.51 | -0.38162 | -1.5892
-0.5 | -0.35949 | -1.5285
-0.49 | -0.33905 | -1.4758
-0.48 | -0.31912 | -1.414
-0.47 | -0.29895 | -1.3604
-0.46 | -0.28106 | -1.3046
-0.45 | -0.26273 | -1.2553
-0.44 | -0.24791 | -1.2006
-0.43 | -0.2321 | -1.1449
-0.42 | -0.21718 | -1.0991
-0.41 | -0.20259 | -1.0545
-0.4 | -0.18843 | -1.0052
-0.39 | -0.17708 | -0.9573
-0.38 | -0.16468 | -0.922
-0.37 | -0.15409 | -0.8837
-0.36 | -0.14444 | -0.8454
-0.35 | -0.13543 | -0.8103
-0.34 | -0.12511 | -0.775
-0.33 | -0.11632 | -0.738
-0.32 | -0.10777 | -0.7036
-0.31 | -0.10038 | -0.6677
-0.3 | -0.09323 | -0.6415
-0.29 | -0.0855 | -0.6079
-0.28 | -0.07938 | -0.5837
-0.27 | -0.07274 | -0.5558
-0.26 | -0.06701 | -0.5245
-0.25 | -0.06182 | -0.49889
-0.24 | -0.05674 | -0.47195
-0.23 | -0.05218 | -0.44068
-0.22 | -0.047884 | -0.41668
-0.21 | -0.04365 | -0.39497
-0.2 | -0.039899 | -0.37027
-0.19 | -0.036217 | -0.34545
-0.18 | -0.033019 | -0.32163
-0.17 | -0.029747 | -0.29908
-0.16 | -0.027056 | -0.27685
-0.15 | -0.024382 | -0.25475
-0.14 | -0.022061 | -0.23493
-0.13 | -0.019891 | -0.21332
-0.12 | -0.017721 | -0.19792
-0.11 | -0.015645 | -0.18214
-0.1 | -0.013896 | -0.16724
-0.09 | -0.012143 | -0.15042
-0.08 | -0.010539 | -0.1367
-0.07 | -0.009022 | -0.12437
-0.06 | -0.007634 | -0.11219
-0.05 | -0.006286 | -0.10116
-0.04 | -0.005086 | -0.09057
-0.03 | -0.0037697 | -0.08132
-0.02 | -0.0025602 | -0.07222
-0.01 | -0.0013026 | -0.06418
0 | -5.5e-05 | -0.05554
0.01 | 0.0013035 | -0.049427
0.02 | 0.0026687 | -0.043224
0.03 | 0.0042547 | -0.036523
0.04 | 0.005782 | -0.030157
0.05 | 0.007625 | -0.023764
0.06 | 0.009635 | -0.017252
0.07 | 0.012053 | -0.01028
0.08 | 0.014711 | -0.0018201
0.09 | 0.017773 | 0.007348
0.1 | 0.021167 | 0.018529
0.11 | 0.025116 | 0.031992
0.12 | 0.02963 | 0.048848
0.13 | 0.034835 | 0.06842
0.14 | 0.040696 | 0.09428
0.15 | 0.047276 | 0.12569
0.16 | 0.054757 | 0.16594
0.17 | 0.0612 | 0.21572
0.18 | 0.07116 | 0.27546
0.19 | 0.08199 | 0.34897
0.2 | 0.09465 | 0.43941
0.21 | 0.10926 | 0.55155
0.22 | 0.12484 | 0.6795
0.23 | 0.14294 | 0.8401
0.24 | 0.16282 | 1.0342
0.25 | 0.18582 | 1.27
0.26 | 0.21163 | 1.5486
0.27 | 0.24088 | 1.8886
0.28 | 0.27291 | 2.2909
0.29 | 0.30823 | 2.7744
0.3 | 0.35145 | 3.3476
0.31 | 0.39519 | 4.0296
0.32 | 0.44569 | 4.8601
0.33 | 0.50138 | 5.774
0.34 | 0.56343 | 6.938
0.35 | 0.6183 | 8.314
0.36 | 0.6957 | 9.969
0.37 | 0.7859 | 11.941
0.38 | 0.8855 | 14.293
0.39 | 0.9977 | 17.102
0.4 | 1.1307 | 20.427
0.41 | 1.2707 | 24.489
0.42 | 1.4421 | 29.36
0.43 | 1.6344 | 35.185
0.44 | 1.8545 | 42.072
0.45 | 2.116 | 50.396
0.46 | 2.4208 | 60.2
0.47 | 2.7754 | 72.13
0.48 | 3.1941 | 86.62
0.49 | 3.7048 | 103.62
0.5 | 4.3115 | 124.04