## Diode Characteristic (uA-mm)
VGS (V) | VDS = 0.000 V | VDS = 0.500 V
-1.25 | -8.255 | -17.725
-1.24 | -8.015 | -17.193
-1.23 | -7.765 | -16.706
-1.22 | -7.542 | -16.288
-1.21 | -7.317 | -15.875
-1.2 | -7.071 | -15.371
-1.19 | -6.834 | -14.952
-1.18 | -6.631 | -14.579
-1.17 | -6.409 | -14.097
-1.16 | -6.196 | -13.706
-1.15 | -5.995 | -13.29
-1.14 | -5.782 | -12.865
-1.13 | -5.575 | -12.54
-1.12 | -5.398 | -12.149
-1.11 | -5.231 | -11.802
-1.1 | -5.066 | -11.493
-1.09 | -4.8706 | -11.126
-1.08 | -4.7139 | -10.831
-1.07 | -4.5292 | -10.499
-1.06 | -4.366 | -10.157
-1.05 | -4.2341 | -9.86
-1.04 | -4.0613 | -9.556
-1.03 | -3.9228 | -9.229
-1.02 | -3.782 | -8.977
-1.01 | -3.6572 | -8.713
-1 | -3.5058 | -8.469
-0.99 | -3.3704 | -8.209
-0.98 | -3.2612 | -7.964
-0.97 | -3.1354 | -7.665
-0.96 | -3.0047 | -7.392
-0.95 | -2.8866 | -7.166
-0.94 | -2.7857 | -6.974
-0.93 | -2.6572 | -6.738
-0.92 | -2.5558 | -6.551
-0.91 | -2.4566 | -6.268
-0.9 | -2.3625 | -6.105
-0.89 | -2.2634 | -5.905
-0.88 | -2.179 | -5.721
-0.87 | -2.0746 | -5.523
-0.86 | -1.997 | -5.351
-0.85 | -1.9162 | -5.159
-0.84 | -1.8328 | -5.0086
-0.83 | -1.753 | -4.8276
-0.82 | -1.6751 | -4.6742
-0.81 | -1.6124 | -4.5103
-0.8 | -1.5358 | -4.3774
-0.79 | -1.4717 | -4.2234
-0.78 | -1.409 | -4.0522
-0.77 | -1.3435 | -3.9275
-0.76 | -1.2812 | -3.7882
-0.75 | -1.2224 | -3.6665
-0.74 | -1.1762 | -3.5441
-0.73 | -1.119 | -3.4158
-0.72 | -1.061 | -3.2826
-0.71 | -1.0139 | -3.1471
-0.7 | -0.9668 | -3.049
-0.69 | -0.9194 | -2.9521
-0.68 | -0.8741 | -2.8322
-0.67 | -0.8316 | -2.7238
-0.66 | -0.7932 | -2.6296
-0.65 | -0.7553 | -2.5282
-0.64 | -0.7165 | -2.4393
-0.63 | -0.6781 | -2.349
-0.62 | -0.6444 | -2.2642
-0.61 | -0.6153 | -2.1639
-0.6 | -0.5825 | -2.0976
-0.59 | -0.5507 | -2.0251
-0.58 | -0.5201 | -1.9363
-0.57 | -0.49758 | -1.8608
-0.56 | -0.4721 | -1.7854
-0.55 | -0.44394 | -1.7208
-0.54 | -0.41928 | -1.6499
-0.53 | -0.39367 | -1.585
-0.52 | -0.37195 | -1.5376
-0.51 | -0.35219 | -1.4632
-0.5 | -0.33326 | -1.411
-0.49 | -0.31289 | -1.3523
-0.48 | -0.29612 | -1.292
-0.47 | -0.27648 | -1.2431
-0.46 | -0.26052 | -1.1947
-0.45 | -0.24594 | -1.1489
-0.44 | -0.23041 | -1.0987
-0.43 | -0.21715 | -1.0574
-0.42 | -0.20238 | -1.0133
-0.41 | -0.19094 | -0.9638
-0.4 | -0.17893 | -0.9282
-0.39 | -0.16661 | -0.8872
-0.38 | -0.15597 | -0.8513
-0.37 | -0.14551 | -0.8202
-0.36 | -0.13578 | -0.7742
-0.35 | -0.12637 | -0.7455
-0.34 | -0.11676 | -0.7101
-0.33 | -0.10908 | -0.6786
-0.32 | -0.10144 | -0.6491
-0.31 | -0.09456 | -0.62
-0.3 | -0.08727 | -0.5875
-0.29 | -0.08062 | -0.5582
-0.28 | -0.07532 | -0.533
-0.27 | -0.06912 | -0.5034
-0.26 | -0.06442 | -0.48025
-0.25 | -0.05883 | -0.45473
-0.24 | -0.05385 | -0.43229
-0.23 | -0.049986 | -0.4055
-0.22 | -0.045569 | -0.3824
-0.21 | -0.041783 | -0.35841
-0.2 | -0.038472 | -0.33329
-0.19 | -0.034889 | -0.31069
-0.18 | -0.031738 | -0.28929
-0.17 | -0.028704 | -0.27032
-0.16 | -0.026062 | -0.24854
-0.15 | -0.023416 | -0.22903
-0.14 | -0.021089 | -0.21074
-0.13 | -0.019032 | -0.19603
-0.12 | -0.017058 | -0.17835
-0.11 | -0.015262 | -0.16259
-0.1 | -0.013533 | -0.14877
-0.09 | -0.011851 | -0.13629
-0.08 | -0.010325 | -0.12345
-0.07 | -0.008879 | -0.1116
-0.06 | -0.007509 | -0.10016
-0.05 | -0.006239 | -0.09031
-0.04 | -0.0049424 | -0.08208
-0.03 | -0.0037227 | -0.07437
-0.02 | -0.0025101 | -0.06595
-0.01 | -0.0012987 | -0.05822
0 | -2.66e-05 | -0.05141
0.01 | 0.0013065 | -0.044649
0.02 | 0.0026333 | -0.038751
0.03 | 0.0041923 | -0.033135
0.04 | 0.005746 | -0.027233
0.05 | 0.007567 | -0.0214
0.06 | 0.009599 | -0.015126
0.07 | 0.012025 | -0.008332
0.08 | 0.014576 | -0.0004993
0.09 | 0.017499 | 0.008223
0.1 | 0.020755 | 0.018995
0.11 | 0.024881 | 0.0322
0.12 | 0.02915 | 0.048648
0.13 | 0.034112 | 0.06851
0.14 | 0.03944 | 0.09331
0.15 | 0.046091 | 0.12501
0.16 | 0.05333 | 0.16409
0.17 | 0.06023 | 0.21252
0.18 | 0.06972 | 0.27272
0.19 | 0.08019 | 0.34512
0.2 | 0.09249 | 0.43491
0.21 | 0.1065 | 0.54317
0.22 | 0.12261 | 0.6694
0.23 | 0.1409 | 0.8295
0.24 | 0.15981 | 1.0238
0.25 | 0.18321 | 1.2525
0.26 | 0.2076 | 1.5296
0.27 | 0.23597 | 1.8635
0.28 | 0.26892 | 2.254
0.29 | 0.30429 | 2.7295
0.3 | 0.34566 | 3.3046
0.31 | 0.38804 | 3.9655
0.32 | 0.43826 | 4.7739
0.33 | 0.4959 | 5.718
0.34 | 0.55811 | 6.86
0.35 | 0.6091 | 8.22
0.36 | 0.6873 | 9.824
0.37 | 0.7758 | 11.782
0.38 | 0.8754 | 14.099
0.39 | 0.9852 | 16.871
0.4 | 1.1107 | 20.152
0.41 | 1.2583 | 24.089
0.42 | 1.4236 | 28.891
0.43 | 1.6163 | 34.517
0.44 | 1.8332 | 41.409
0.45 | 2.0888 | 49.593
0.46 | 2.4048 | 59.29
0.47 | 2.7482 | 71.01
0.48 | 3.1876 | 85.06
0.49 | 3.6921 | 101.99
0.5 | 4.2947 | 121.86