## Diode Characteristic (uA-mm)
VGS (V) | VDS = 0.000 V | VDS = 0.500 V
-1.25 | -8.325 | -17.322
-1.24 | -8.116 | -16.896
-1.23 | -7.849 | -16.355
-1.22 | -7.6 | -15.935
-1.21 | -7.381 | -15.413
-1.2 | -7.136 | -15.052
-1.19 | -6.91 | -14.646
-1.18 | -6.709 | -14.231
-1.17 | -6.449 | -13.817
-1.16 | -6.265 | -13.458
-1.15 | -6.068 | -13.051
-1.14 | -5.867 | -12.66
-1.13 | -5.667 | -12.289
-1.12 | -5.475 | -11.895
-1.11 | -5.266 | -11.574
-1.1 | -5.101 | -11.238
-1.09 | -4.936 | -10.932
-1.08 | -4.7373 | -10.58
-1.07 | -4.5757 | -10.286
-1.06 | -4.4068 | -9.96
-1.05 | -4.2565 | -9.721
-1.04 | -4.117 | -9.375
-1.03 | -3.9657 | -9.081
-1.02 | -3.8122 | -8.819
-1.01 | -3.6754 | -8.536
-1 | -3.5258 | -8.251
-0.99 | -3.4116 | -7.998
-0.98 | -3.2776 | -7.709
-0.97 | -3.1564 | -7.5
-0.96 | -3.0331 | -7.273
-0.95 | -2.9219 | -7.05
-0.94 | -2.8006 | -6.842
-0.93 | -2.707 | -6.581
-0.92 | -2.6003 | -6.394
-0.91 | -2.4983 | -6.192
-0.9 | -2.3933 | -5.985
-0.89 | -2.3037 | -5.784
-0.88 | -2.2018 | -5.569
-0.87 | -2.1173 | -5.412
-0.86 | -2.0214 | -5.204
-0.85 | -1.9492 | -5.053
-0.84 | -1.8632 | -4.9206
-0.83 | -1.7859 | -4.7142
-0.82 | -1.7071 | -4.5705
-0.81 | -1.6467 | -4.4141
-0.8 | -1.5735 | -4.2629
-0.79 | -1.5024 | -4.1102
-0.78 | -1.4335 | -3.9887
-0.77 | -1.3721 | -3.8554
-0.76 | -1.3154 | -3.6994
-0.75 | -1.2476 | -3.5909
-0.74 | -1.1949 | -3.4463
-0.73 | -1.134 | -3.3424
-0.72 | -1.0803 | -3.225
-0.71 | -1.0345 | -3.1013
-0.7 | -0.9853 | -2.9814
-0.69 | -0.9376 | -2.8787
-0.68 | -0.8985 | -2.784
-0.67 | -0.8565 | -2.6703
-0.66 | -0.8132 | -2.5846
-0.65 | -0.7744 | -2.4868
-0.64 | -0.7372 | -2.3893
-0.63 | -0.6977 | -2.312
-0.62 | -0.6615 | -2.2156
-0.61 | -0.6278 | -2.1438
-0.6 | -0.5964 | -2.0383
-0.59 | -0.5686 | -1.9641
-0.58 | -0.5367 | -1.8894
-0.57 | -0.5078 | -1.8183
-0.56 | -0.4834 | -1.7671
-0.55 | -0.45796 | -1.7013
-0.54 | -0.43493 | -1.622
-0.53 | -0.40895 | -1.5667
-0.52 | -0.38743 | -1.4916
-0.51 | -0.3661 | -1.4399
-0.5 | -0.34297 | -1.377
-0.49 | -0.32347 | -1.3258
-0.48 | -0.30391 | -1.2671
-0.47 | -0.28652 | -1.2172
-0.46 | -0.26922 | -1.1686
-0.45 | -0.25299 | -1.1214
-0.44 | -0.23765 | -1.0784
-0.43 | -0.22302 | -1.0336
-0.42 | -0.20884 | -0.9943
-0.41 | -0.19582 | -0.9513
-0.4 | -0.18347 | -0.9039
-0.39 | -0.17165 | -0.8668
-0.38 | -0.16073 | -0.833
-0.37 | -0.14983 | -0.7959
-0.36 | -0.13974 | -0.7659
-0.35 | -0.13067 | -0.7317
-0.34 | -0.12101 | -0.7008
-0.33 | -0.1125 | -0.6652
-0.32 | -0.10446 | -0.6363
-0.31 | -0.09733 | -0.6058
-0.3 | -0.09026 | -0.5803
-0.29 | -0.08338 | -0.5503
-0.28 | -0.07713 | -0.5276
-0.27 | -0.07073 | -0.50083
-0.26 | -0.06498 | -0.47355
-0.25 | -0.06059 | -0.45173
-0.24 | -0.05502 | -0.42828
-0.23 | -0.05066 | -0.40006
-0.22 | -0.046601 | -0.37559
-0.21 | -0.042667 | -0.35632
-0.2 | -0.03925 | -0.33168
-0.19 | -0.035716 | -0.31058
-0.18 | -0.032265 | -0.291
-0.17 | -0.029343 | -0.27002
-0.16 | -0.026474 | -0.25044
-0.15 | -0.023845 | -0.2302
-0.14 | -0.021468 | -0.21409
-0.13 | -0.019326 | -0.19541
-0.12 | -0.017265 | -0.17892
-0.11 | -0.015414 | -0.16393
-0.1 | -0.013577 | -0.15105
-0.09 | -0.011873 | -0.1382
-0.08 | -0.010262 | -0.12563
-0.07 | -0.008963 | -0.11412
-0.06 | -0.007606 | -0.103
-0.05 | -0.0063 | -0.09336
-0.04 | -0.00499 | -0.08352
-0.03 | -0.0037098 | -0.0755
-0.02 | -0.0025121 | -0.0685
-0.01 | -0.0012797 | -0.05996
0 | -8e-07 | -0.05168
0.01 | 0.0012661 | -0.045818
0.02 | 0.0026727 | -0.039021
0.03 | 0.0041346 | -0.033568
0.04 | 0.005643 | -0.027589
0.05 | 0.007578 | -0.021957
0.06 | 0.009547 | -0.015295
0.07 | 0.011823 | -0.008197
0.08 | 0.014377 | -0.0005314
0.09 | 0.017347 | 0.008558
0.1 | 0.02064 | 0.019369
0.11 | 0.024473 | 0.032699
0.12 | 0.028597 | 0.049359
0.13 | 0.033976 | 0.06911
0.14 | 0.03944 | 0.09426
0.15 | 0.045604 | 0.12537
0.16 | 0.052946 | 0.16516
0.17 | 0.05967 | 0.21215
0.18 | 0.06915 | 0.27206
0.19 | 0.07969 | 0.34567
0.2 | 0.09185 | 0.43313
0.21 | 0.10606 | 0.541
0.22 | 0.12142 | 0.6637
0.23 | 0.13872 | 0.8181
0.24 | 0.15781 | 1.0058
0.25 | 0.17979 | 1.2361
0.26 | 0.2057 | 1.5024
0.27 | 0.2331 | 1.8309
0.28 | 0.26394 | 2.2152
0.29 | 0.29896 | 2.6766
0.3 | 0.33829 | 3.2319
0.31 | 0.38374 | 3.8909
0.32 | 0.4329 | 4.6749
0.33 | 0.48629 | 5.6004
0.34 | 0.55019 | 6.668
0.35 | 0.5969 | 7.991
0.36 | 0.6789 | 9.558
0.37 | 0.7677 | 11.46
0.38 | 0.8645 | 13.712
0.39 | 0.9735 | 16.414
0.4 | 1.0975 | 19.593
0.41 | 1.2389 | 23.448
0.42 | 1.4035 | 28.093
0.43 | 1.5923 | 33.634
0.44 | 1.8053 | 40.266
0.45 | 2.0567 | 48.24
0.46 | 2.3554 | 57.8
0.47 | 2.7065 | 69.23
0.48 | 3.1266 | 82.85
0.49 | 3.606 | 99.22
0.5 | 4.1994 | 118.77