## Diode Characteristic (uA-mm)
VGS (V) | VDS = 0.000 V | VDS = 0.500 V
-1.25 | -8.273 | -16.493
-1.24 | -8.076 | -16.032
-1.23 | -7.801 | -15.59
-1.22 | -7.594 | -15.256
-1.21 | -7.377 | -14.829
-1.2 | -7.14 | -14.402
-1.19 | -6.925 | -14.07
-1.18 | -6.695 | -13.676
-1.17 | -6.475 | -13.352
-1.16 | -6.245 | -12.952
-1.15 | -6.024 | -12.635
-1.14 | -5.81 | -12.274
-1.13 | -5.657 | -11.948
-1.12 | -5.462 | -11.576
-1.11 | -5.24 | -11.284
-1.1 | -5.071 | -10.913
-1.09 | -4.902 | -10.623
-1.08 | -4.7202 | -10.378
-1.07 | -4.5715 | -10.046
-1.06 | -4.4031 | -9.813
-1.05 | -4.2431 | -9.511
-1.04 | -4.1015 | -9.211
-1.03 | -3.9516 | -8.951
-1.02 | -3.8268 | -8.692
-1.01 | -3.668 | -8.431
-1 | -3.525 | -8.172
-0.99 | -3.3848 | -7.935
-0.98 | -3.2628 | -7.72
-0.97 | -3.1465 | -7.46
-0.96 | -3.036 | -7.258
-0.95 | -2.9248 | -7.028
-0.94 | -2.8168 | -6.832
-0.93 | -2.7205 | -6.674
-0.92 | -2.5885 | -6.427
-0.91 | -2.4942 | -6.223
-0.9 | -2.3996 | -6.043
-0.89 | -2.2969 | -5.91
-0.88 | -2.2049 | -5.706
-0.87 | -2.121 | -5.504
-0.86 | -2.0261 | -5.364
-0.85 | -1.943 | -5.175
-0.84 | -1.8656 | -5.029
-0.83 | -1.7902 | -4.8908
-0.82 | -1.7134 | -4.707
-0.81 | -1.6357 | -4.5478
-0.8 | -1.5666 | -4.4015
-0.79 | -1.4932 | -4.2769
-0.78 | -1.4326 | -4.1206
-0.77 | -1.3669 | -3.9689
-0.76 | -1.3062 | -3.8191
-0.75 | -1.2465 | -3.7535
-0.74 | -1.1858 | -3.6153
-0.73 | -1.1322 | -3.5035
-0.72 | -1.0823 | -3.3607
-0.71 | -1.0324 | -3.2294
-0.7 | -0.9878 | -3.1161
-0.69 | -0.9435 | -3.0413
-0.68 | -0.8937 | -2.9212
-0.67 | -0.8541 | -2.8184
-0.66 | -0.8151 | -2.7122
-0.65 | -0.7783 | -2.6091
-0.64 | -0.7368 | -2.5362
-0.63 | -0.7007 | -2.4408
-0.62 | -0.6655 | -2.362
-0.61 | -0.6314 | -2.2714
-0.6 | -0.5986 | -2.188
-0.59 | -0.5656 | -2.1013
-0.58 | -0.537 | -2.0238
-0.57 | -0.51 | -1.9446
-0.56 | -0.48264 | -1.8791
-0.55 | -0.45824 | -1.804
-0.54 | -0.43204 | -1.7358
-0.53 | -0.40886 | -1.6622
-0.52 | -0.38443 | -1.6066
-0.51 | -0.36349 | -1.552
-0.5 | -0.34302 | -1.4944
-0.49 | -0.32239 | -1.4337
-0.48 | -0.30468 | -1.3661
-0.47 | -0.28624 | -1.3103
-0.46 | -0.26978 | -1.2646
-0.45 | -0.25332 | -1.213
-0.44 | -0.23836 | -1.1654
-0.43 | -0.22374 | -1.117
-0.42 | -0.20835 | -1.0769
-0.41 | -0.19652 | -1.0277
-0.4 | -0.18333 | -0.989
-0.39 | -0.1726 | -0.9544
-0.38 | -0.16044 | -0.9047
-0.37 | -0.14986 | -0.8684
-0.36 | -0.13865 | -0.8266
-0.35 | -0.12958 | -0.7937
-0.34 | -0.12079 | -0.7613
-0.33 | -0.11274 | -0.727
-0.32 | -0.10515 | -0.6907
-0.31 | -0.09733 | -0.66
-0.3 | -0.08964 | -0.6269
-0.29 | -0.08316 | -0.5968
-0.28 | -0.07708 | -0.5703
-0.27 | -0.07071 | -0.5381
-0.26 | -0.06548 | -0.5135
-0.25 | -0.06051 | -0.48258
-0.24 | -0.05549 | -0.45303
-0.23 | -0.05112 | -0.42615
-0.22 | -0.046793 | -0.40236
-0.21 | -0.042977 | -0.3782
-0.2 | -0.039296 | -0.35573
-0.19 | -0.036111 | -0.33046
-0.18 | -0.032744 | -0.30979
-0.17 | -0.029703 | -0.28525
-0.16 | -0.026774 | -0.26528
-0.15 | -0.024222 | -0.24295
-0.14 | -0.021783 | -0.22078
-0.13 | -0.019621 | -0.20464
-0.12 | -0.017467 | -0.18711
-0.11 | -0.015431 | -0.17148
-0.1 | -0.013791 | -0.15584
-0.09 | -0.012088 | -0.14082
-0.08 | -0.010477 | -0.12785
-0.07 | -0.009077 | -0.11598
-0.06 | -0.007694 | -0.10373
-0.05 | -0.006313 | -0.09376
-0.04 | -0.005002 | -0.08412
-0.03 | -0.0037298 | -0.0745
-0.02 | -0.0025408 | -0.06637
-0.01 | -0.0012613 | -0.05928
0 | -5.38e-05 | -0.05094
0.01 | 0.0012786 | -0.04459
0.02 | 0.0026069 | -0.038629
0.03 | 0.0041467 | -0.032582
0.04 | 0.005743 | -0.026696
0.05 | 0.00749 | -0.021321
0.06 | 0.009658 | -0.015063
0.07 | 0.011923 | -0.008187
0.08 | 0.014494 | -0.0001954
0.09 | 0.017375 | 0.008415
0.1 | 0.020754 | 0.01925
0.11 | 0.024447 | 0.032632
0.12 | 0.028756 | 0.04866
0.13 | 0.03352 | 0.06818
0.14 | 0.039251 | 0.09372
0.15 | 0.045618 | 0.12444
0.16 | 0.052735 | 0.16406
0.17 | 0.05861 | 0.21164
0.18 | 0.06767 | 0.27052
0.19 | 0.07863 | 0.34405
0.2 | 0.09041 | 0.43129
0.21 | 0.10451 | 0.54108
0.22 | 0.12012 | 0.6625
0.23 | 0.13737 | 0.8213
0.24 | 0.15657 | 1.011
0.25 | 0.17963 | 1.2435
0.26 | 0.20326 | 1.5151
0.27 | 0.23123 | 1.8425
0.28 | 0.26325 | 2.2377
0.29 | 0.298 | 2.6946
0.3 | 0.33625 | 3.2678
0.31 | 0.37988 | 3.9296
0.32 | 0.42864 | 4.7259
0.33 | 0.48508 | 5.6746
0.34 | 0.54611 | 6.759
0.35 | 0.5895 | 8.116
0.36 | 0.6669 | 9.695
0.37 | 0.754 | 11.624
0.38 | 0.8482 | 13.919
0.39 | 0.9635 | 16.64
0.4 | 1.0869 | 19.895
0.41 | 1.2272 | 23.805
0.42 | 1.3937 | 28.554
0.43 | 1.5852 | 34.093
0.44 | 1.8077 | 40.853
0.45 | 2.0558 | 48.89
0.46 | 2.3611 | 58.36
0.47 | 2.7191 | 70.01
0.48 | 3.125 | 83.79
0.49 | 3.6369 | 100.31
0.5 | 4.225 | 119.73