## Diode Characteristic (uA-mm)
VGS (V) | VDS = 0.000 V | VDS = 0.500 V
-1.25 | -8.48 | -16.458
-1.24 | -8.223 | -16.043
-1.23 | -7.978 | -15.613
-1.22 | -7.744 | -15.204
-1.21 | -7.543 | -14.778
-1.2 | -7.291 | -14.486
-1.19 | -7.046 | -14.059
-1.18 | -6.813 | -13.673
-1.17 | -6.618 | -13.281
-1.16 | -6.418 | -12.916
-1.15 | -6.206 | -12.518
-1.14 | -6.017 | -12.204
-1.13 | -5.817 | -11.895
-1.12 | -5.608 | -11.564
-1.11 | -5.43 | -11.206
-1.1 | -5.249 | -10.881
-1.09 | -5.028 | -10.605
-1.08 | -4.9107 | -10.246
-1.07 | -4.7014 | -9.99
-1.06 | -4.5408 | -9.709
-1.05 | -4.3668 | -9.394
-1.04 | -4.214 | -9.14
-1.03 | -4.0502 | -8.9
-1.02 | -3.9218 | -8.636
-1.01 | -3.7654 | -8.397
-1 | -3.6351 | -8.127
-0.99 | -3.491 | -7.908
-0.98 | -3.3641 | -7.699
-0.97 | -3.243 | -7.436
-0.96 | -3.1185 | -7.193
-0.95 | -2.9945 | -6.953
-0.94 | -2.8876 | -6.769
-0.93 | -2.7576 | -6.535
-0.92 | -2.6618 | -6.361
-0.91 | -2.5578 | -6.191
-0.9 | -2.4536 | -5.961
-0.89 | -2.3558 | -5.812
-0.88 | -2.2538 | -5.615
-0.87 | -2.1714 | -5.438
-0.86 | -2.0761 | -5.289
-0.85 | -2.0082 | -5.13
-0.84 | -1.9072 | -4.9619
-0.83 | -1.8331 | -4.773
-0.82 | -1.7619 | -4.6502
-0.81 | -1.6805 | -4.4869
-0.8 | -1.6149 | -4.3289
-0.79 | -1.5378 | -4.2008
-0.78 | -1.4785 | -4.0541
-0.77 | -1.4076 | -3.9215
-0.76 | -1.3518 | -3.7912
-0.75 | -1.2948 | -3.6746
-0.74 | -1.2258 | -3.5297
-0.73 | -1.1706 | -3.4287
-0.72 | -1.1175 | -3.3143
-0.71 | -1.0628 | -3.2003
-0.7 | -1.0123 | -3.1113
-0.69 | -0.9668 | -2.986
-0.68 | -0.9246 | -2.9048
-0.67 | -0.8787 | -2.7945
-0.66 | -0.8347 | -2.6971
-0.65 | -0.7983 | -2.5949
-0.64 | -0.7551 | -2.509
-0.63 | -0.7157 | -2.4107
-0.62 | -0.6794 | -2.3169
-0.61 | -0.6498 | -2.2319
-0.6 | -0.6126 | -2.1621
-0.59 | -0.577 | -2.0884
-0.58 | -0.5497 | -2.0103
-0.57 | -0.5216 | -1.9408
-0.56 | -0.4913 | -1.8607
-0.55 | -0.46563 | -1.7874
-0.54 | -0.44298 | -1.7181
-0.53 | -0.41752 | -1.6649
-0.52 | -0.39554 | -1.5942
-0.51 | -0.37147 | -1.5294
-0.5 | -0.35065 | -1.472
-0.49 | -0.33146 | -1.4133
-0.48 | -0.31186 | -1.3683
-0.47 | -0.293 | -1.3134
-0.46 | -0.27627 | -1.2562
-0.45 | -0.25956 | -1.2054
-0.44 | -0.24334 | -1.1605
-0.43 | -0.2279 | -1.1145
-0.42 | -0.21322 | -1.0719
-0.41 | -0.20059 | -1.0217
-0.4 | -0.18659 | -0.9802
-0.39 | -0.17539 | -0.9368
-0.38 | -0.16387 | -0.8992
-0.37 | -0.15334 | -0.8682
-0.36 | -0.1436 | -0.8314
-0.35 | -0.13321 | -0.7949
-0.34 | -0.12391 | -0.7601
-0.33 | -0.11475 | -0.7231
-0.32 | -0.10699 | -0.6966
-0.31 | -0.10012 | -0.6626
-0.3 | -0.09231 | -0.6331
-0.29 | -0.08571 | -0.5983
-0.28 | -0.07878 | -0.572
-0.27 | -0.07228 | -0.5394
-0.26 | -0.06702 | -0.5133
-0.25 | -0.06124 | -0.48414
-0.24 | -0.05628 | -0.45988
-0.23 | -0.05168 | -0.43239
-0.22 | -0.04737 | -0.40687
-0.21 | -0.043469 | -0.38165
-0.2 | -0.039462 | -0.35632
-0.19 | -0.036243 | -0.33142
-0.18 | -0.03263 | -0.30838
-0.17 | -0.029792 | -0.28585
-0.16 | -0.026888 | -0.26451
-0.15 | -0.024378 | -0.24424
-0.14 | -0.021953 | -0.22285
-0.13 | -0.019542 | -0.206
-0.12 | -0.017516 | -0.18791
-0.11 | -0.015601 | -0.17244
-0.1 | -0.013651 | -0.15643
-0.09 | -0.012066 | -0.14121
-0.08 | -0.01053 | -0.1291
-0.07 | -0.009105 | -0.11791
-0.06 | -0.007619 | -0.10473
-0.05 | -0.006312 | -0.09528
-0.04 | -0.005035 | -0.08549
-0.03 | -0.0037702 | -0.07692
-0.02 | -0.0025161 | -0.06876
-0.01 | -0.001301 | -0.06113
0 | -2.47e-05 | -0.05169
0.01 | 0.0012531 | -0.045422
0.02 | 0.0026182 | -0.039179
0.03 | 0.0040673 | -0.033171
0.04 | 0.005739 | -0.027272
0.05 | 0.007534 | -0.021164
0.06 | 0.009518 | -0.014908
0.07 | 0.011783 | -0.0076
0.08 | 0.014437 | 2.86e-05
0.09 | 0.017308 | 0.009028
0.1 | 0.02063 | 0.01993
0.11 | 0.024432 | 0.033167
0.12 | 0.028745 | 0.049988
0.13 | 0.033718 | 0.07022
0.14 | 0.039041 | 0.09571
0.15 | 0.045574 | 0.1268
0.16 | 0.052466 | 0.16652
0.17 | 0.05861 | 0.21512
0.18 | 0.06817 | 0.27471
0.19 | 0.07868 | 0.34734
0.2 | 0.09034 | 0.43663
0.21 | 0.1043 | 0.54576
0.22 | 0.11945 | 0.6698
0.23 | 0.13689 | 0.8303
0.24 | 0.15635 | 1.0242
0.25 | 0.17902 | 1.252
0.26 | 0.20288 | 1.5293
0.27 | 0.23129 | 1.8592
0.28 | 0.2619 | 2.2406
0.29 | 0.29649 | 2.7137
0.3 | 0.33508 | 3.2771
0.31 | 0.37854 | 3.9414
0.32 | 0.42794 | 4.734
0.33 | 0.48323 | 5.682
0.34 | 0.54304 | 6.763
0.35 | 0.5874 | 8.087
0.36 | 0.665 | 9.699
0.37 | 0.7527 | 11.614
0.38 | 0.8515 | 13.849
0.39 | 0.9597 | 16.586
0.4 | 1.0827 | 19.815
0.41 | 1.2266 | 23.706
0.42 | 1.3888 | 28.371
0.43 | 1.5734 | 33.944
0.44 | 1.7953 | 40.614
0.45 | 2.048 | 48.646
0.46 | 2.3618 | 58.24
0.47 | 2.7017 | 69.71
0.48 | 3.1186 | 83.53
0.49 | 3.6225 | 99.96
0.5 | 4.2038 | 119.39