## Diode Characteristic (uA-mm)
VGS (V) | VDS = 0.000 V | VDS = 0.500 V
-1.25 | -8.261 | -16.494
-1.24 | -8.043 | -16.039
-1.23 | -7.785 | -15.664
-1.22 | -7.553 | -15.336
-1.21 | -7.328 | -14.897
-1.2 | -7.148 | -14.482
-1.19 | -6.881 | -14.044
-1.18 | -6.673 | -13.652
-1.17 | -6.468 | -13.262
-1.16 | -6.257 | -12.946
-1.15 | -6.053 | -12.519
-1.14 | -5.857 | -12.199
-1.13 | -5.66 | -11.863
-1.12 | -5.46 | -11.521
-1.11 | -5.264 | -11.176
-1.1 | -5.085 | -10.866
-1.09 | -4.918 | -10.548
-1.08 | -4.7321 | -10.235
-1.07 | -4.5818 | -9.95
-1.06 | -4.43 | -9.648
-1.05 | -4.2764 | -9.335
-1.04 | -4.1422 | -9.062
-1.03 | -3.9699 | -8.832
-1.02 | -3.818 | -8.543
-1.01 | -3.6782 | -8.293
-1 | -3.5445 | -8.01
-0.99 | -3.4309 | -7.825
-0.98 | -3.2835 | -7.527
-0.97 | -3.1658 | -7.32
-0.96 | -3.0496 | -7.079
-0.95 | -2.9132 | -6.891
-0.94 | -2.8089 | -6.687
-0.93 | -2.7073 | -6.481
-0.92 | -2.5941 | -6.299
-0.91 | -2.4883 | -6.082
-0.9 | -2.3857 | -5.896
-0.89 | -2.3019 | -5.731
-0.88 | -2.2059 | -5.548
-0.87 | -2.1201 | -5.363
-0.86 | -2.0258 | -5.177
-0.85 | -1.9509 | -5.014
-0.84 | -1.8725 | -4.8779
-0.83 | -1.79 | -4.7057
-0.82 | -1.712 | -4.5562
-0.81 | -1.64 | -4.3694
-0.8 | -1.5724 | -4.2265
-0.79 | -1.5008 | -4.1145
-0.78 | -1.4391 | -3.9814
-0.77 | -1.3704 | -3.8655
-0.76 | -1.3073 | -3.7376
-0.75 | -1.2466 | -3.5815
-0.74 | -1.1973 | -3.4466
-0.73 | -1.1445 | -3.3425
-0.72 | -1.0912 | -3.2314
-0.71 | -1.0403 | -3.1193
-0.7 | -0.9904 | -3.0143
-0.69 | -0.9454 | -2.8908
-0.68 | -0.8979 | -2.7894
-0.67 | -0.8526 | -2.7084
-0.66 | -0.814 | -2.6025
-0.65 | -0.769 | -2.5213
-0.64 | -0.7344 | -2.4184
-0.63 | -0.6986 | -2.3366
-0.62 | -0.6659 | -2.2512
-0.61 | -0.6327 | -2.1819
-0.6 | -0.5982 | -2.0915
-0.59 | -0.5645 | -2.0172
-0.58 | -0.5365 | -1.937
-0.57 | -0.507 | -1.8703
-0.56 | -0.48084 | -1.7974
-0.55 | -0.45613 | -1.7304
-0.54 | -0.43108 | -1.664
-0.53 | -0.40888 | -1.5969
-0.52 | -0.38286 | -1.5372
-0.51 | -0.36413 | -1.4765
-0.5 | -0.3443 | -1.4052
-0.49 | -0.32445 | -1.3499
-0.48 | -0.30473 | -1.3007
-0.47 | -0.28705 | -1.2508
-0.46 | -0.27108 | -1.1975
-0.45 | -0.25408 | -1.1433
-0.44 | -0.23809 | -1.1038
-0.43 | -0.22305 | -1.068
-0.42 | -0.20794 | -1.0161
-0.41 | -0.19566 | -0.9829
-0.4 | -0.18302 | -0.9376
-0.39 | -0.17144 | -0.9037
-0.38 | -0.16002 | -0.8652
-0.37 | -0.1493 | -0.8278
-0.36 | -0.13961 | -0.7912
-0.35 | -0.13008 | -0.7629
-0.34 | -0.12045 | -0.7335
-0.33 | -0.11235 | -0.6973
-0.32 | -0.10414 | -0.6611
-0.31 | -0.09692 | -0.6318
-0.3 | -0.0894 | -0.6031
-0.29 | -0.0827 | -0.5741
-0.28 | -0.07725 | -0.5479
-0.27 | -0.07027 | -0.5162
-0.26 | -0.06535 | -0.4934
-0.25 | -0.05985 | -0.46397
-0.24 | -0.05498 | -0.44218
-0.23 | -0.05042 | -0.41321
-0.22 | -0.046283 | -0.39247
-0.21 | -0.042518 | -0.36751
-0.2 | -0.038681 | -0.34261
-0.19 | -0.035023 | -0.31877
-0.18 | -0.032016 | -0.29583
-0.17 | -0.029001 | -0.27472
-0.16 | -0.026324 | -0.25717
-0.15 | -0.023583 | -0.23513
-0.14 | -0.021161 | -0.21844
-0.13 | -0.018987 | -0.20123
-0.12 | -0.016992 | -0.18315
-0.11 | -0.015091 | -0.16869
-0.1 | -0.013302 | -0.15311
-0.09 | -0.01169 | -0.13851
-0.08 | -0.010212 | -0.12645
-0.07 | -0.008674 | -0.11411
-0.06 | -0.00739 | -0.10309
-0.05 | -0.006121 | -0.09238
-0.04 | -0.0048603 | -0.08412
-0.03 | -0.0036258 | -0.07477
-0.02 | -0.0024571 | -0.06739
-0.01 | -0.0012338 | -0.05969
0 | -1.63e-05 | -0.05122
0.01 | 0.0012306 | -0.044476
0.02 | 0.0025363 | -0.039082
0.03 | 0.0039958 | -0.03295
0.04 | 0.0055626 | -0.027331
0.05 | 0.007164 | -0.021571
0.06 | 0.009054 | -0.015275
0.07 | 0.011242 | -0.008316
0.08 | 0.013721 | -0.0006061
0.09 | 0.016635 | 0.008323
0.1 | 0.019727 | 0.019246
0.11 | 0.023278 | 0.032512
0.12 | 0.027339 | 0.049117
0.13 | 0.032238 | 0.06901
0.14 | 0.037692 | 0.09459
0.15 | 0.043802 | 0.12577
0.16 | 0.050764 | 0.16576
0.17 | 0.05633 | 0.21446
0.18 | 0.06571 | 0.2737
0.19 | 0.07623 | 0.34641
0.2 | 0.08769 | 0.43595
0.21 | 0.1016 | 0.54632
0.22 | 0.11679 | 0.6733
0.23 | 0.13294 | 0.8318
0.24 | 0.15236 | 1.0242
0.25 | 0.17282 | 1.2578
0.26 | 0.19752 | 1.5353
0.27 | 0.22442 | 1.8723
0.28 | 0.25445 | 2.2683
0.29 | 0.28821 | 2.7422
0.3 | 0.32534 | 3.3109
0.31 | 0.36852 | 3.9852
0.32 | 0.41496 | 4.7959
0.33 | 0.46819 | 5.746
0.34 | 0.52713 | 6.869
0.35 | 0.5711 | 8.239
0.36 | 0.6487 | 9.874
0.37 | 0.7345 | 11.844
0.38 | 0.8302 | 14.162
0.39 | 0.9333 | 16.947
0.4 | 1.0561 | 20.246
0.41 | 1.1944 | 24.169
0.42 | 1.3537 | 29.038
0.43 | 1.5359 | 34.768
0.44 | 1.7542 | 41.661
0.45 | 2.0012 | 49.782
0.46 | 2.2971 | 59.63
0.47 | 2.6407 | 71.51
0.48 | 3.0598 | 85.41
0.49 | 3.5402 | 102.41
0.5 | 4.1304 | 122.55