## Diode Characteristic (uA-mm)
VGS (V) | VDS = 0.000 V | VDS = 0.500 V
-1.25 | -9.588 | -19.735
-1.24 | -9.318 | -19.184
-1.23 | -8.995 | -18.719
-1.22 | -8.705 | -18.155
-1.21 | -8.461 | -17.625
-1.2 | -8.175 | -17.132
-1.19 | -7.927 | -16.7
-1.18 | -7.66 | -16.179
-1.17 | -7.408 | -15.735
-1.16 | -7.164 | -15.306
-1.15 | -6.911 | -14.834
-1.14 | -6.663 | -14.453
-1.13 | -6.432 | -14.019
-1.12 | -6.21 | -13.538
-1.11 | -5.985 | -13.255
-1.1 | -5.773 | -12.85
-1.09 | -5.559 | -12.476
-1.08 | -5.361 | -12.102
-1.07 | -5.195 | -11.776
-1.06 | -5.0283 | -11.388
-1.05 | -4.8203 | -11.021
-1.04 | -4.6136 | -10.66
-1.03 | -4.485 | -10.335
-1.02 | -4.3173 | -10.037
-1.01 | -4.1603 | -9.754
-1 | -3.9994 | -9.401
-0.99 | -3.8339 | -9.103
-0.98 | -3.705 | -8.864
-0.97 | -3.568 | -8.595
-0.96 | -3.423 | -8.317
-0.95 | -3.2816 | -8.033
-0.94 | -3.1612 | -7.769
-0.93 | -3.0416 | -7.533
-0.92 | -2.9096 | -7.323
-0.91 | -2.8077 | -7.061
-0.9 | -2.6945 | -6.848
-0.89 | -2.5659 | -6.595
-0.88 | -2.4685 | -6.383
-0.87 | -2.3721 | -6.141
-0.86 | -2.2707 | -5.965
-0.85 | -2.1721 | -5.779
-0.84 | -2.0765 | -5.567
-0.83 | -1.9878 | -5.37
-0.82 | -1.9003 | -5.205
-0.81 | -1.8152 | -5.021
-0.8 | -1.7344 | -4.8632
-0.79 | -1.668 | -4.7259
-0.78 | -1.5942 | -4.5485
-0.77 | -1.5263 | -4.4035
-0.76 | -1.4511 | -4.2444
-0.75 | -1.3867 | -4.1033
-0.74 | -1.3212 | -3.9438
-0.73 | -1.2612 | -3.8179
-0.72 | -1.2045 | -3.6684
-0.71 | -1.1474 | -3.5201
-0.7 | -1.0936 | -3.4058
-0.69 | -1.0452 | -3.2758
-0.68 | -0.9887 | -3.1725
-0.67 | -0.9446 | -3.0441
-0.66 | -0.8978 | -2.938
-0.65 | -0.8477 | -2.8235
-0.64 | -0.8098 | -2.7381
-0.63 | -0.7681 | -2.6144
-0.62 | -0.727 | -2.5244
-0.61 | -0.6922 | -2.414
-0.6 | -0.6529 | -2.3412
-0.59 | -0.6189 | -2.2553
-0.58 | -0.585 | -2.1653
-0.57 | -0.5512 | -2.0877
-0.56 | -0.5214 | -2.0023
-0.55 | -0.49981 | -1.9317
-0.54 | -0.47036 | -1.8547
-0.53 | -0.44305 | -1.7854
-0.52 | -0.4192 | -1.711
-0.51 | -0.39684 | -1.64
-0.5 | -0.37219 | -1.5687
-0.49 | -0.34925 | -1.5135
-0.48 | -0.32654 | -1.4574
-0.47 | -0.31064 | -1.3972
-0.46 | -0.29042 | -1.342
-0.45 | -0.27329 | -1.284
-0.44 | -0.25538 | -1.2193
-0.43 | -0.23955 | -1.1811
-0.42 | -0.22548 | -1.129
-0.41 | -0.21192 | -1.086
-0.4 | -0.19781 | -1.0283
-0.39 | -0.18365 | -0.9883
-0.38 | -0.17244 | -0.941
-0.37 | -0.16025 | -0.9053
-0.36 | -0.14985 | -0.8652
-0.35 | -0.13892 | -0.8265
-0.34 | -0.12883 | -0.7839
-0.33 | -0.12019 | -0.7511
-0.32 | -0.11125 | -0.7167
-0.31 | -0.10275 | -0.6835
-0.3 | -0.09491 | -0.6501
-0.29 | -0.08789 | -0.6219
-0.28 | -0.08118 | -0.5866
-0.27 | -0.07509 | -0.5633
-0.26 | -0.0685 | -0.5324
-0.25 | -0.0631 | -0.5053
-0.24 | -0.05826 | -0.48169
-0.23 | -0.05361 | -0.45408
-0.22 | -0.049028 | -0.42691
-0.21 | -0.044879 | -0.4023
-0.2 | -0.040822 | -0.37548
-0.19 | -0.03694 | -0.35293
-0.18 | -0.03376 | -0.32686
-0.17 | -0.030599 | -0.30338
-0.16 | -0.02778 | -0.28204
-0.15 | -0.024881 | -0.26176
-0.14 | -0.022407 | -0.23984
-0.13 | -0.020209 | -0.22018
-0.12 | -0.018019 | -0.20191
-0.11 | -0.015947 | -0.18455
-0.1 | -0.014151 | -0.17038
-0.09 | -0.012408 | -0.15467
-0.08 | -0.010753 | -0.14038
-0.07 | -0.009224 | -0.1262
-0.06 | -0.007925 | -0.11457
-0.05 | -0.006483 | -0.10366
-0.04 | -0.005189 | -0.09257
-0.03 | -0.0038752 | -0.08312
-0.02 | -0.0026285 | -0.07487
-0.01 | -0.0013457 | -0.06624
0 | -1.63e-05 | -0.05682
0.01 | 0.0013073 | -0.05019
0.02 | 0.0027488 | -0.043923
0.03 | 0.0043046 | -0.03713
0.04 | 0.005752 | -0.031333
0.05 | 0.00777 | -0.024734
0.06 | 0.009809 | -0.017916
0.07 | 0.012219 | -0.010297
0.08 | 0.014849 | -0.0019124
0.09 | 0.018074 | 0.00741
0.1 | 0.021419 | 0.018408
0.11 | 0.025477 | 0.032297
0.12 | 0.030092 | 0.049521
0.13 | 0.035239 | 0.06999
0.14 | 0.041219 | 0.09597
0.15 | 0.048173 | 0.12833
0.16 | 0.055841 | 0.16899
0.17 | 0.06296 | 0.21782
0.18 | 0.07222 | 0.27891
0.19 | 0.08376 | 0.35384
0.2 | 0.09629 | 0.44544
0.21 | 0.11099 | 0.55948
0.22 | 0.12803 | 0.6883
0.23 | 0.14644 | 0.8503
0.24 | 0.1687 | 1.0462
0.25 | 0.19195 | 1.2868
0.26 | 0.21884 | 1.5657
0.27 | 0.24938 | 1.9056
0.28 | 0.28194 | 2.3086
0.29 | 0.32033 | 2.7913
0.3 | 0.363 | 3.3802
0.31 | 0.40956 | 4.0755
0.32 | 0.4627 | 4.8965
0.33 | 0.52155 | 5.821
0.34 | 0.5655 | 6.988
0.35 | 0.64 | 8.395
0.36 | 0.7202 | 10.032
0.37 | 0.8127 | 12.031
0.38 | 0.9145 | 14.386
0.39 | 1.0294 | 17.226
0.4 | 1.1624 | 20.547
0.41 | 1.3156 | 24.591
0.42 | 1.4916 | 29.461
0.43 | 1.6877 | 35.237
0.44 | 1.9144 | 42.198
0.45 | 2.1884 | 50.559
0.46 | 2.4952 | 60.32
0.47 | 2.8724 | 72.35
0.48 | 3.3065 | 86.63
0.49 | 3.8266 | 103.57
0.5 | 4.4569 | 124.13