## Diode Characteristic (uA-mm)
VGS (V) | VDS = 0.000 V | VDS = 0.500 V
-1.25 | -8.82 | -18.383
-1.24 | -8.597 | -17.904
-1.23 | -8.274 | -17.328
-1.22 | -7.999 | -16.848
-1.21 | -7.765 | -16.367
-1.2 | -7.518 | -15.93
-1.19 | -7.264 | -15.518
-1.18 | -7.048 | -15.096
-1.17 | -6.782 | -14.689
-1.16 | -6.581 | -14.205
-1.15 | -6.357 | -13.903
-1.14 | -6.159 | -13.413
-1.13 | -5.943 | -13.014
-1.12 | -5.715 | -12.552
-1.11 | -5.529 | -12.266
-1.1 | -5.321 | -11.926
-1.09 | -5.135 | -11.545
-1.08 | -4.9742 | -11.167
-1.07 | -4.8108 | -10.821
-1.06 | -4.637 | -10.587
-1.05 | -4.4542 | -10.215
-1.04 | -4.2884 | -9.899
-1.03 | -4.1398 | -9.617
-1.02 | -3.9901 | -9.334
-1.01 | -3.8472 | -9.019
-1 | -3.7155 | -8.763
-0.99 | -3.5578 | -8.461
-0.98 | -3.4135 | -8.208
-0.97 | -3.3182 | -7.929
-0.96 | -3.1556 | -7.679
-0.95 | -3.0215 | -7.475
-0.94 | -2.9068 | -7.22
-0.93 | -2.8014 | -6.975
-0.92 | -2.6798 | -6.774
-0.91 | -2.581 | -6.559
-0.9 | -2.4816 | -6.323
-0.89 | -2.3693 | -6.128
-0.88 | -2.2729 | -5.918
-0.87 | -2.1711 | -5.727
-0.86 | -2.0853 | -5.547
-0.85 | -1.9965 | -5.343
-0.84 | -1.9169 | -5.168
-0.83 | -1.8374 | -5.006
-0.82 | -1.7574 | -4.8304
-0.81 | -1.68 | -4.6753
-0.8 | -1.6174 | -4.5472
-0.79 | -1.5354 | -4.3601
-0.78 | -1.4741 | -4.2277
-0.77 | -1.4117 | -4.0858
-0.76 | -1.3455 | -3.9443
-0.75 | -1.2768 | -3.7976
-0.74 | -1.2194 | -3.6783
-0.73 | -1.1712 | -3.5312
-0.72 | -1.1147 | -3.4134
-0.71 | -1.0634 | -3.2936
-0.7 | -1.0135 | -3.1562
-0.69 | -0.9617 | -3.064
-0.68 | -0.9105 | -2.9571
-0.67 | -0.8708 | -2.8565
-0.66 | -0.8305 | -2.7473
-0.65 | -0.7853 | -2.651
-0.64 | -0.7492 | -2.5485
-0.63 | -0.71 | -2.4463
-0.62 | -0.6701 | -2.3746
-0.61 | -0.642 | -2.2821
-0.6 | -0.605 | -2.2064
-0.59 | -0.576 | -2.1305
-0.58 | -0.5488 | -2.044
-0.57 | -0.5158 | -1.9548
-0.56 | -0.48975 | -1.8734
-0.55 | -0.46322 | -1.8115
-0.54 | -0.43653 | -1.7405
-0.53 | -0.41224 | -1.6819
-0.52 | -0.39059 | -1.6069
-0.51 | -0.36652 | -1.5441
-0.5 | -0.34639 | -1.4784
-0.49 | -0.3253 | -1.4209
-0.48 | -0.30582 | -1.3616
-0.47 | -0.28815 | -1.3062
-0.46 | -0.27342 | -1.2511
-0.45 | -0.25521 | -1.2153
-0.44 | -0.23901 | -1.1635
-0.43 | -0.2238 | -1.1143
-0.42 | -0.21082 | -1.0671
-0.41 | -0.19785 | -1.0231
-0.4 | -0.18468 | -0.9859
-0.39 | -0.17223 | -0.9392
-0.38 | -0.16108 | -0.9018
-0.37 | -0.15007 | -0.8672
-0.36 | -0.14128 | -0.827
-0.35 | -0.13109 | -0.7945
-0.34 | -0.12141 | -0.758
-0.33 | -0.11279 | -0.7254
-0.32 | -0.10425 | -0.6926
-0.31 | -0.09658 | -0.6613
-0.3 | -0.09003 | -0.6285
-0.29 | -0.08306 | -0.5986
-0.28 | -0.07655 | -0.5705
-0.27 | -0.0712 | -0.5426
-0.26 | -0.06527 | -0.5131
-0.25 | -0.06042 | -0.4897
-0.24 | -0.05551 | -0.46366
-0.23 | -0.05085 | -0.43729
-0.22 | -0.046774 | -0.4101
-0.21 | -0.042834 | -0.38484
-0.2 | -0.039281 | -0.36315
-0.19 | -0.035707 | -0.3355
-0.18 | -0.032623 | -0.31389
-0.17 | -0.029469 | -0.29145
-0.16 | -0.026859 | -0.27108
-0.15 | -0.024003 | -0.2491
-0.14 | -0.021695 | -0.2305
-0.13 | -0.019423 | -0.21178
-0.12 | -0.017412 | -0.19445
-0.11 | -0.015455 | -0.17767
-0.1 | -0.013626 | -0.16303
-0.09 | -0.011915 | -0.14879
-0.08 | -0.010494 | -0.13683
-0.07 | -0.008859 | -0.12284
-0.06 | -0.007544 | -0.11059
-0.05 | -0.006221 | -0.10093
-0.04 | -0.005013 | -0.09255
-0.03 | -0.0036996 | -0.08237
-0.02 | -0.0025137 | -0.07328
-0.01 | -0.0013053 | -0.06497
0 | -3.27e-05 | -0.05627
0.01 | 0.0012635 | -0.049368
0.02 | 0.0026072 | -0.042647
0.03 | 0.0041183 | -0.036311
0.04 | 0.005688 | -0.030388
0.05 | 0.007498 | -0.024105
0.06 | 0.009632 | -0.017338
0.07 | 0.011866 | -0.010312
0.08 | 0.014452 | -0.0021144
0.09 | 0.017322 | 0.006931
0.1 | 0.020807 | 0.017888
0.11 | 0.024582 | 0.031644
0.12 | 0.02899 | 0.048241
0.13 | 0.033962 | 0.06802
0.14 | 0.039639 | 0.09356
0.15 | 0.045928 | 0.12477
0.16 | 0.05319 | 0.16531
0.17 | 0.05952 | 0.2133
0.18 | 0.0691 | 0.27335
0.19 | 0.07996 | 0.34711
0.2 | 0.09184 | 0.43576
0.21 | 0.10637 | 0.54524
0.22 | 0.12151 | 0.6715
0.23 | 0.13936 | 0.8298
0.24 | 0.15926 | 1.0248
0.25 | 0.18278 | 1.2578
0.26 | 0.20763 | 1.535
0.27 | 0.23594 | 1.8719
0.28 | 0.26726 | 2.2675
0.29 | 0.3037 | 2.7395
0.3 | 0.34434 | 3.3122
0.31 | 0.38813 | 4.0012
0.32 | 0.43895 | 4.7986
0.33 | 0.49648 | 5.742
0.34 | 0.55778 | 6.882
0.35 | 0.6078 | 8.248
0.36 | 0.6855 | 9.888
0.37 | 0.7765 | 11.831
0.38 | 0.8779 | 14.153
0.39 | 0.9947 | 16.925
0.4 | 1.1193 | 20.259
0.41 | 1.2643 | 24.2
0.42 | 1.4344 | 29.055
0.43 | 1.6303 | 34.739
0.44 | 1.8534 | 41.603
0.45 | 2.1105 | 49.778
0.46 | 2.4232 | 59.54
0.47 | 2.7878 | 71.39
0.48 | 3.2094 | 85.42
0.49 | 3.7194 | 102.37
0.5 | 4.3466 | 122.35