## Diode Characteristic (uA-mm)
VGS (V) | VDS = 0.000 V | VDS = 0.500 V
-1.25 | -9.339 | -19.631
-1.24 | -9.045 | -19.03
-1.23 | -8.833 | -18.465
-1.22 | -8.51 | -17.982
-1.21 | -8.254 | -17.544
-1.2 | -8.007 | -17.076
-1.19 | -7.7 | -16.574
-1.18 | -7.474 | -16.088
-1.17 | -7.229 | -15.583
-1.16 | -6.97 | -15.188
-1.15 | -6.752 | -14.696
-1.14 | -6.519 | -14.296
-1.13 | -6.305 | -13.835
-1.12 | -6.099 | -13.475
-1.11 | -5.895 | -12.998
-1.1 | -5.687 | -12.65
-1.09 | -5.475 | -12.258
-1.08 | -5.261 | -11.877
-1.07 | -5.069 | -11.608
-1.06 | -4.9019 | -11.177
-1.05 | -4.738 | -10.877
-1.04 | -4.5415 | -10.519
-1.03 | -4.3708 | -10.241
-1.02 | -4.215 | -9.878
-1.01 | -4.0714 | -9.554
-1 | -3.924 | -9.283
-0.99 | -3.7884 | -8.995
-0.98 | -3.6301 | -8.733
-0.97 | -3.4863 | -8.416
-0.96 | -3.3595 | -8.193
-0.95 | -3.2369 | -7.922
-0.94 | -3.1101 | -7.668
-0.93 | -2.9768 | -7.419
-0.92 | -2.84 | -7.156
-0.91 | -2.7387 | -6.928
-0.9 | -2.6336 | -6.714
-0.89 | -2.5085 | -6.509
-0.88 | -2.4179 | -6.253
-0.87 | -2.3111 | -6.058
-0.86 | -2.2251 | -5.837
-0.85 | -2.1249 | -5.668
-0.84 | -2.0323 | -5.472
-0.83 | -1.9535 | -5.308
-0.82 | -1.8613 | -5.13
-0.81 | -1.7858 | -4.9431
-0.8 | -1.7146 | -4.7505
-0.79 | -1.6354 | -4.6194
-0.78 | -1.5649 | -4.437
-0.77 | -1.4904 | -4.2909
-0.76 | -1.4252 | -4.1518
-0.75 | -1.3648 | -4.0138
-0.74 | -1.2975 | -3.8816
-0.73 | -1.2466 | -3.724
-0.72 | -1.1847 | -3.6094
-0.71 | -1.1281 | -3.4559
-0.7 | -1.0695 | -3.333
-0.69 | -1.0287 | -3.2219
-0.68 | -0.9805 | -3.0944
-0.67 | -0.9286 | -3.0032
-0.66 | -0.8829 | -2.8794
-0.65 | -0.844 | -2.7712
-0.64 | -0.8041 | -2.6539
-0.63 | -0.7588 | -2.5707
-0.62 | -0.7245 | -2.451
-0.61 | -0.6842 | -2.3666
-0.6 | -0.6455 | -2.3017
-0.59 | -0.6121 | -2.2006
-0.58 | -0.5807 | -2.1173
-0.57 | -0.5441 | -2.0269
-0.56 | -0.5169 | -1.9544
-0.55 | -0.48869 | -1.879
-0.54 | -0.46036 | -1.8048
-0.53 | -0.4344 | -1.7402
-0.52 | -0.40971 | -1.6717
-0.51 | -0.3882 | -1.6009
-0.5 | -0.36536 | -1.5436
-0.49 | -0.34656 | -1.4874
-0.48 | -0.32635 | -1.4219
-0.47 | -0.30472 | -1.3603
-0.46 | -0.28578 | -1.3076
-0.45 | -0.27005 | -1.2473
-0.44 | -0.25463 | -1.2157
-0.43 | -0.23797 | -1.1557
-0.42 | -0.22116 | -1.1061
-0.41 | -0.20771 | -1.057
-0.4 | -0.19458 | -1.0077
-0.39 | -0.18112 | -0.9634
-0.38 | -0.1699 | -0.9251
-0.37 | -0.15876 | -0.8823
-0.36 | -0.14719 | -0.8444
-0.35 | -0.13711 | -0.8064
-0.34 | -0.12678 | -0.774
-0.33 | -0.11875 | -0.7362
-0.32 | -0.10955 | -0.7012
-0.31 | -0.10172 | -0.6752
-0.3 | -0.09403 | -0.6416
-0.29 | -0.08552 | -0.6102
-0.28 | -0.08021 | -0.5826
-0.27 | -0.0742 | -0.5527
-0.26 | -0.06862 | -0.521
-0.25 | -0.06282 | -0.50073
-0.24 | -0.05761 | -0.47491
-0.23 | -0.05321 | -0.44808
-0.22 | -0.048572 | -0.41873
-0.21 | -0.045083 | -0.39367
-0.2 | -0.040911 | -0.36827
-0.19 | -0.037532 | -0.34582
-0.18 | -0.033936 | -0.32538
-0.17 | -0.030487 | -0.30446
-0.16 | -0.027827 | -0.28032
-0.15 | -0.025103 | -0.25966
-0.14 | -0.022656 | -0.23843
-0.13 | -0.020174 | -0.21966
-0.12 | -0.018039 | -0.20151
-0.11 | -0.015904 | -0.18496
-0.1 | -0.014254 | -0.16913
-0.09 | -0.012384 | -0.15235
-0.08 | -0.010886 | -0.13876
-0.07 | -0.00921 | -0.12793
-0.06 | -0.007836 | -0.11636
-0.05 | -0.006438 | -0.10316
-0.04 | -0.005241 | -0.09337
-0.03 | -0.0038691 | -0.08382
-0.02 | -0.0025892 | -0.07424
-0.01 | -0.0013515 | -0.06695
0 | -3.15e-05 | -0.05784
0.01 | 0.0013359 | -0.051
0.02 | 0.0027114 | -0.044573
0.03 | 0.0042541 | -0.037436
0.04 | 0.005843 | -0.030724
0.05 | 0.007652 | -0.02484
0.06 | 0.009726 | -0.018078
0.07 | 0.012206 | -0.010314
0.08 | 0.014797 | -0.0026832
0.09 | 0.017727 | 0.006334
0.1 | 0.021185 | 0.017156
0.11 | 0.025117 | 0.030651
0.12 | 0.029559 | 0.046975
0.13 | 0.034695 | 0.06671
0.14 | 0.040241 | 0.09171
0.15 | 0.04716 | 0.12328
0.16 | 0.054715 | 0.16211
0.17 | 0.06146 | 0.20995
0.18 | 0.07153 | 0.26894
0.19 | 0.08235 | 0.34135
0.2 | 0.09509 | 0.43013
0.21 | 0.10923 | 0.53935
0.22 | 0.12528 | 0.6618
0.23 | 0.14376 | 0.8216
0.24 | 0.16336 | 1.0128
0.25 | 0.1876 | 1.2413
0.26 | 0.21406 | 1.5197
0.27 | 0.24267 | 1.8487
0.28 | 0.27569 | 2.2415
0.29 | 0.31142 | 2.7101
0.3 | 0.35473 | 3.2836
0.31 | 0.39978 | 3.9606
0.32 | 0.44928 | 4.7515
0.33 | 0.50782 | 5.688
0.34 | 0.5662 | 6.83
0.35 | 0.6385 | 8.188
0.36 | 0.7191 | 9.781
0.37 | 0.8128 | 11.755
0.38 | 0.913 | 14.053
0.39 | 1.0327 | 16.814
0.4 | 1.1634 | 20.075
0.41 | 1.3104 | 24
0.42 | 1.4827 | 28.75
0.43 | 1.6786 | 34.409
0.44 | 1.9055 | 41.168
0.45 | 2.1607 | 49.276
0.46 | 2.4776 | 58.75
0.47 | 2.8469 | 70.56
0.48 | 3.2833 | 84.65
0.49 | 3.7936 | 101.23
0.5 | 4.4097 | 121.42