## Diode Characteristic (uA-mm)
VGS (V) | VDS = 0.000 V | VDS = 0.500 V
-1.25 | -9.565 | -20.656
-1.24 | -9.25 | -20.04
-1.23 | -8.948 | -19.534
-1.22 | -8.682 | -19.036
-1.21 | -8.408 | -18.417
-1.2 | -8.117 | -17.947
-1.19 | -7.861 | -17.485
-1.18 | -7.643 | -16.991
-1.17 | -7.319 | -16.418
-1.16 | -7.102 | -16.006
-1.15 | -6.857 | -15.442
-1.14 | -6.619 | -15.033
-1.13 | -6.385 | -14.562
-1.12 | -6.146 | -14.138
-1.11 | -5.955 | -13.735
-1.1 | -5.75 | -13.332
-1.09 | -5.537 | -12.864
-1.08 | -5.332 | -12.458
-1.07 | -5.142 | -12.151
-1.06 | -4.9404 | -11.806
-1.05 | -4.7866 | -11.429
-1.04 | -4.6107 | -11.008
-1.03 | -4.4279 | -10.696
-1.02 | -4.2778 | -10.303
-1.01 | -4.0981 | -10.013
-1 | -3.9255 | -9.672
-0.99 | -3.8069 | -9.419
-0.98 | -3.6724 | -9.139
-0.97 | -3.501 | -8.812
-0.96 | -3.3681 | -8.524
-0.95 | -3.2371 | -8.217
-0.94 | -3.1061 | -7.957
-0.93 | -2.9733 | -7.71
-0.92 | -2.8512 | -7.45
-0.91 | -2.7419 | -7.175
-0.9 | -2.6229 | -6.946
-0.89 | -2.5183 | -6.768
-0.88 | -2.4118 | -6.492
-0.87 | -2.312 | -6.29
-0.86 | -2.2193 | -6.063
-0.85 | -2.1223 | -5.848
-0.84 | -2.0224 | -5.662
-0.83 | -1.9357 | -5.466
-0.82 | -1.851 | -5.283
-0.81 | -1.7717 | -5.096
-0.8 | -1.6858 | -4.956
-0.79 | -1.609 | -4.7627
-0.78 | -1.5501 | -4.5763
-0.77 | -1.4752 | -4.4138
-0.76 | -1.4088 | -4.2625
-0.75 | -1.341 | -4.1094
-0.74 | -1.2751 | -3.9507
-0.73 | -1.2202 | -3.8182
-0.72 | -1.1631 | -3.6869
-0.71 | -1.1049 | -3.5473
-0.7 | -1.0503 | -3.4243
-0.69 | -1.0001 | -3.3095
-0.68 | -0.9528 | -3.1766
-0.67 | -0.9057 | -3.0679
-0.66 | -0.8644 | -2.944
-0.65 | -0.8206 | -2.8362
-0.64 | -0.7796 | -2.7334
-0.63 | -0.737 | -2.632
-0.62 | -0.6981 | -2.526
-0.61 | -0.664 | -2.426
-0.6 | -0.6293 | -2.3329
-0.59 | -0.5967 | -2.2533
-0.58 | -0.563 | -2.1537
-0.57 | -0.5344 | -2.0776
-0.56 | -0.5042 | -1.9957
-0.55 | -0.48012 | -1.9057
-0.54 | -0.45166 | -1.8331
-0.53 | -0.42648 | -1.7648
-0.52 | -0.40123 | -1.6886
-0.51 | -0.37945 | -1.6211
-0.5 | -0.35508 | -1.5646
-0.49 | -0.33502 | -1.4933
-0.48 | -0.3137 | -1.4239
-0.47 | -0.29735 | -1.3857
-0.46 | -0.28064 | -1.3229
-0.45 | -0.26328 | -1.2618
-0.44 | -0.24701 | -1.207
-0.43 | -0.23034 | -1.1562
-0.42 | -0.21634 | -1.1122
-0.41 | -0.20401 | -1.0637
-0.4 | -0.18934 | -1.0155
-0.39 | -0.17696 | -0.9744
-0.38 | -0.16484 | -0.9275
-0.37 | -0.15311 | -0.8885
-0.36 | -0.14376 | -0.8482
-0.35 | -0.1338 | -0.8129
-0.34 | -0.12348 | -0.7775
-0.33 | -0.11557 | -0.7446
-0.32 | -0.10753 | -0.7031
-0.31 | -0.10009 | -0.6705
-0.3 | -0.09247 | -0.6375
-0.29 | -0.08584 | -0.6088
-0.28 | -0.07891 | -0.5792
-0.27 | -0.07232 | -0.5513
-0.26 | -0.06676 | -0.525
-0.25 | -0.06146 | -0.49918
-0.24 | -0.05725 | -0.47266
-0.23 | -0.05213 | -0.44634
-0.22 | -0.048088 | -0.42093
-0.21 | -0.043747 | -0.39542
-0.2 | -0.039888 | -0.37151
-0.19 | -0.036511 | -0.35081
-0.18 | -0.033264 | -0.32315
-0.17 | -0.030271 | -0.30291
-0.16 | -0.027263 | -0.28412
-0.15 | -0.024542 | -0.26183
-0.14 | -0.022161 | -0.23864
-0.13 | -0.019892 | -0.22141
-0.12 | -0.017867 | -0.20363
-0.11 | -0.01575 | -0.18551
-0.1 | -0.014071 | -0.16978
-0.09 | -0.012358 | -0.15392
-0.08 | -0.01071 | -0.13992
-0.07 | -0.00927 | -0.12812
-0.06 | -0.007836 | -0.11634
-0.05 | -0.006475 | -0.1046
-0.04 | -0.005183 | -0.09407
-0.03 | -0.003878 | -0.08375
-0.02 | -0.0026049 | -0.07502
-0.01 | -0.0013476 | -0.06736
0 | -2.9e-05 | -0.05813
0.01 | 0.0013468 | -0.05171
0.02 | 0.0027348 | -0.044724
0.03 | 0.0043623 | -0.037794
0.04 | 0.005882 | -0.031594
0.05 | 0.007773 | -0.024763
0.06 | 0.009823 | -0.017977
0.07 | 0.012266 | -0.010726
0.08 | 0.014947 | -0.0025595
0.09 | 0.018138 | 0.006549
0.1 | 0.021607 | 0.017833
0.11 | 0.025681 | 0.031428
0.12 | 0.030452 | 0.048458
0.13 | 0.035621 | 0.06874
0.14 | 0.041585 | 0.09466
0.15 | 0.048597 | 0.12701
0.16 | 0.056428 | 0.16737
0.17 | 0.06304 | 0.2171
0.18 | 0.07323 | 0.27822
0.19 | 0.08468 | 0.35368
0.2 | 0.09812 | 0.44401
0.21 | 0.11262 | 0.55697
0.22 | 0.12952 | 0.6848
0.23 | 0.14812 | 0.8458
0.24 | 0.1689 | 1.0459
0.25 | 0.19381 | 1.2847
0.26 | 0.21923 | 1.5685
0.27 | 0.25068 | 1.9112
0.28 | 0.28367 | 2.3197
0.29 | 0.32146 | 2.8135
0.3 | 0.36362 | 3.3995
0.31 | 0.41066 | 4.0931
0.32 | 0.46403 | 4.9219
0.33 | 0.52369 | 5.854
0.34 | 0.5684 | 7.036
0.35 | 0.6443 | 8.436
0.36 | 0.7254 | 10.101
0.37 | 0.8158 | 12.134
0.38 | 0.9196 | 14.524
0.39 | 1.0359 | 17.392
0.4 | 1.1682 | 20.734
0.41 | 1.3228 | 24.845
0.42 | 1.5034 | 29.76
0.43 | 1.7071 | 35.68
0.44 | 1.9328 | 42.684
0.45 | 2.2045 | 51.121
0.46 | 2.524 | 61.05
0.47 | 2.887 | 73.25
0.48 | 3.3516 | 87.76
0.49 | 3.8699 | 104.97
0.5 | 4.5081 | 125.8