## Diode Characteristic (uA-mm)
VGS (V) | VDS = 0.000 V | VDS = 0.500 V
-1.25 | -9.187 | -19.714
-1.24 | -8.926 | -19.271
-1.23 | -8.6 | -18.704
-1.22 | -8.354 | -18.087
-1.21 | -8.1 | -17.605
-1.2 | -7.823 | -17.126
-1.19 | -7.597 | -16.613
-1.18 | -7.343 | -16.13
-1.17 | -7.108 | -15.714
-1.16 | -6.89 | -15.246
-1.15 | -6.636 | -14.772
-1.14 | -6.413 | -14.287
-1.13 | -6.187 | -13.906
-1.12 | -5.979 | -13.489
-1.11 | -5.781 | -13.054
-1.1 | -5.578 | -12.7
-1.09 | -5.381 | -12.317
-1.08 | -5.181 | -11.974
-1.07 | -5.014 | -11.532
-1.06 | -4.8275 | -11.208
-1.05 | -4.634 | -10.892
-1.04 | -4.4508 | -10.517
-1.03 | -4.2992 | -10.24
-1.02 | -4.145 | -9.919
-1.01 | -3.9804 | -9.589
-1 | -3.8349 | -9.3
-0.99 | -3.6915 | -9.003
-0.98 | -3.5641 | -8.719
-0.97 | -3.4103 | -8.448
-0.96 | -3.2782 | -8.183
-0.95 | -3.1601 | -7.919
-0.94 | -3.0221 | -7.64
-0.93 | -2.9165 | -7.388
-0.92 | -2.7988 | -7.192
-0.91 | -2.6803 | -6.966
-0.9 | -2.5713 | -6.73
-0.89 | -2.4739 | -6.522
-0.88 | -2.3635 | -6.3
-0.87 | -2.2668 | -6.062
-0.86 | -2.1696 | -5.893
-0.85 | -2.0856 | -5.699
-0.84 | -2 | -5.492
-0.83 | -1.898 | -5.302
-0.82 | -1.8208 | -5.106
-0.81 | -1.7484 | -4.9679
-0.8 | -1.671 | -4.773
-0.79 | -1.5885 | -4.5885
-0.78 | -1.5162 | -4.4451
-0.77 | -1.4494 | -4.2883
-0.76 | -1.391 | -4.1445
-0.75 | -1.3209 | -3.9944
-0.74 | -1.2566 | -3.8617
-0.73 | -1.2102 | -3.7229
-0.72 | -1.1525 | -3.5999
-0.71 | -1.0953 | -3.4608
-0.7 | -1.0442 | -3.3185
-0.69 | -0.9921 | -3.2128
-0.68 | -0.9423 | -3.0767
-0.67 | -0.8957 | -2.9718
-0.66 | -0.8541 | -2.8595
-0.65 | -0.8111 | -2.7545
-0.64 | -0.77 | -2.651
-0.63 | -0.7292 | -2.5521
-0.62 | -0.6914 | -2.4641
-0.61 | -0.6572 | -2.3632
-0.6 | -0.6246 | -2.2723
-0.59 | -0.5916 | -2.1634
-0.58 | -0.5603 | -2.0957
-0.57 | -0.5271 | -2.0314
-0.56 | -0.501 | -1.9356
-0.55 | -0.47575 | -1.8747
-0.54 | -0.44724 | -1.8062
-0.53 | -0.42284 | -1.7324
-0.52 | -0.39964 | -1.6622
-0.51 | -0.37503 | -1.5957
-0.5 | -0.35519 | -1.5308
-0.49 | -0.3326 | -1.4618
-0.48 | -0.31285 | -1.4007
-0.47 | -0.29616 | -1.348
-0.46 | -0.27857 | -1.2888
-0.45 | -0.26111 | -1.2341
-0.44 | -0.24543 | -1.1797
-0.43 | -0.22972 | -1.1296
-0.42 | -0.21546 | -1.0882
-0.41 | -0.2019 | -1.0319
-0.4 | -0.1885 | -0.996
-0.39 | -0.1772 | -0.9533
-0.38 | -0.16484 | -0.909
-0.37 | -0.15527 | -0.8784
-0.36 | -0.14438 | -0.8417
-0.35 | -0.13442 | -0.8028
-0.34 | -0.12479 | -0.766
-0.33 | -0.11606 | -0.7283
-0.32 | -0.10773 | -0.6939
-0.31 | -0.09965 | -0.6613
-0.3 | -0.09227 | -0.6308
-0.29 | -0.08498 | -0.6009
-0.28 | -0.07859 | -0.5719
-0.27 | -0.07285 | -0.5449
-0.26 | -0.06694 | -0.5203
-0.25 | -0.06116 | -0.49202
-0.24 | -0.0565 | -0.47
-0.23 | -0.05183 | -0.44221
-0.22 | -0.047415 | -0.42006
-0.21 | -0.043411 | -0.39626
-0.2 | -0.039857 | -0.36824
-0.19 | -0.036241 | -0.34522
-0.18 | -0.032932 | -0.32298
-0.17 | -0.029865 | -0.29637
-0.16 | -0.02696 | -0.27299
-0.15 | -0.024386 | -0.25404
-0.14 | -0.02201 | -0.23309
-0.13 | -0.019637 | -0.21657
-0.12 | -0.017533 | -0.19672
-0.11 | -0.015591 | -0.17812
-0.1 | -0.013794 | -0.16346
-0.09 | -0.011966 | -0.14829
-0.08 | -0.010523 | -0.13548
-0.07 | -0.009109 | -0.12159
-0.06 | -0.007744 | -0.11215
-0.05 | -0.00634 | -0.10078
-0.04 | -0.005101 | -0.09032
-0.03 | -0.0038118 | -0.08265
-0.02 | -0.0025796 | -0.07372
-0.01 | -0.001308 | -0.06551
0 | -1.44e-05 | -0.05622
0.01 | 0.0012843 | -0.04923
0.02 | 0.00271 | -0.042835
0.03 | 0.0042239 | -0.036613
0.04 | 0.005696 | -0.030465
0.05 | 0.007707 | -0.023733
0.06 | 0.009677 | -0.016902
0.07 | 0.012033 | -0.009969
0.08 | 0.014539 | -0.0021193
0.09 | 0.017768 | 0.007048
0.1 | 0.021092 | 0.017853
0.11 | 0.024952 | 0.031289
0.12 | 0.029545 | 0.04752
0.13 | 0.034777 | 0.06748
0.14 | 0.040339 | 0.09289
0.15 | 0.047161 | 0.12424
0.16 | 0.054561 | 0.16328
0.17 | 0.0616 | 0.21207
0.18 | 0.0715 | 0.27239
0.19 | 0.08264 | 0.34523
0.2 | 0.095 | 0.43466
0.21 | 0.10965 | 0.54382
0.22 | 0.12647 | 0.6698
0.23 | 0.14408 | 0.8335
0.24 | 0.16476 | 1.0244
0.25 | 0.18756 | 1.2588
0.26 | 0.21377 | 1.5401
0.27 | 0.24335 | 1.8755
0.28 | 0.27521 | 2.273
0.29 | 0.31225 | 2.7496
0.3 | 0.35415 | 3.3289
0.31 | 0.40212 | 4.0047
0.32 | 0.45389 | 4.8211
0.33 | 0.50993 | 5.776
0.34 | 0.5564 | 6.915
0.35 | 0.6292 | 8.294
0.36 | 0.7078 | 9.958
0.37 | 0.7988 | 11.934
0.38 | 0.9014 | 14.237
0.39 | 1.0159 | 17.062
0.4 | 1.1514 | 20.397
0.41 | 1.2992 | 24.427
0.42 | 1.472 | 29.249
0.43 | 1.6728 | 35.035
0.44 | 1.9047 | 42.008
0.45 | 2.1677 | 50.177
0.46 | 2.4787 | 60.04
0.47 | 2.847 | 72.08
0.48 | 3.2804 | 86.21
0.49 | 3.7834 | 103.37
0.5 | 4.423 | 123.72