## Diode Characteristic (uA-mm)
VGS (V) | VDS = 0.000 V | VDS = 0.500 V
-1.25 | -9.637 | -20.882
-1.24 | -9.393 | -20.309
-1.23 | -9.078 | -19.861
-1.22 | -8.77 | -19.239
-1.21 | -8.472 | -18.713
-1.2 | -8.183 | -18.095
-1.19 | -7.931 | -17.571
-1.18 | -7.652 | -17.116
-1.17 | -7.423 | -16.585
-1.16 | -7.153 | -16.159
-1.15 | -6.882 | -15.686
-1.14 | -6.689 | -15.25
-1.13 | -6.481 | -14.757
-1.12 | -6.222 | -14.359
-1.11 | -6.006 | -13.904
-1.1 | -5.792 | -13.486
-1.09 | -5.573 | -13.156
-1.08 | -5.368 | -12.683
-1.07 | -5.186 | -12.331
-1.06 | -5 | -11.906
-1.05 | -4.8308 | -11.535
-1.04 | -4.6287 | -11.18
-1.03 | -4.4602 | -10.87
-1.02 | -4.2899 | -10.506
-1.01 | -4.1133 | -10.145
-1 | -3.9581 | -9.839
-0.99 | -3.8001 | -9.559
-0.98 | -3.6714 | -9.205
-0.97 | -3.5063 | -8.915
-0.96 | -3.3775 | -8.637
-0.95 | -3.2382 | -8.379
-0.94 | -3.1186 | -8.149
-0.93 | -3.0071 | -7.893
-0.92 | -2.8771 | -7.587
-0.91 | -2.7677 | -7.342
-0.9 | -2.6406 | -7.149
-0.89 | -2.552 | -6.898
-0.88 | -2.4508 | -6.685
-0.87 | -2.3395 | -6.44
-0.86 | -2.2481 | -6.198
-0.85 | -2.1461 | -6.044
-0.84 | -2.0609 | -5.825
-0.83 | -1.9669 | -5.627
-0.82 | -1.8861 | -5.432
-0.81 | -1.8003 | -5.234
-0.8 | -1.7226 | -5.032
-0.79 | -1.6438 | -4.8838
-0.78 | -1.5688 | -4.7162
-0.77 | -1.494 | -4.5591
-0.76 | -1.4364 | -4.3854
-0.75 | -1.3626 | -4.2432
-0.74 | -1.3058 | -4.0858
-0.73 | -1.2379 | -3.9347
-0.72 | -1.1765 | -3.7727
-0.71 | -1.1227 | -3.6578
-0.7 | -1.0643 | -3.5303
-0.69 | -1.02 | -3.4099
-0.68 | -0.972 | -3.2594
-0.67 | -0.9262 | -3.1301
-0.66 | -0.8812 | -3.0212
-0.65 | -0.8365 | -2.9112
-0.64 | -0.7966 | -2.8074
-0.63 | -0.7599 | -2.691
-0.62 | -0.7175 | -2.5956
-0.61 | -0.6812 | -2.493
-0.6 | -0.641 | -2.4031
-0.59 | -0.6096 | -2.3302
-0.58 | -0.5746 | -2.2426
-0.57 | -0.5414 | -2.1541
-0.56 | -0.512 | -2.0502
-0.55 | -0.48776 | -1.9742
-0.54 | -0.46091 | -1.8999
-0.53 | -0.43421 | -1.8281
-0.52 | -0.40973 | -1.7514
-0.51 | -0.38636 | -1.6968
-0.5 | -0.36408 | -1.6265
-0.49 | -0.34196 | -1.5519
-0.48 | -0.32248 | -1.4867
-0.47 | -0.30285 | -1.4287
-0.46 | -0.28392 | -1.3702
-0.45 | -0.26704 | -1.3305
-0.44 | -0.25212 | -1.2509
-0.43 | -0.23459 | -1.2044
-0.42 | -0.22057 | -1.1517
-0.41 | -0.20813 | -1.1156
-0.4 | -0.19239 | -1.0705
-0.39 | -0.18018 | -1.0224
-0.38 | -0.16843 | -0.9662
-0.37 | -0.15747 | -0.9271
-0.36 | -0.14679 | -0.8814
-0.35 | -0.13756 | -0.8442
-0.34 | -0.12727 | -0.8204
-0.33 | -0.11812 | -0.7762
-0.32 | -0.1095 | -0.7422
-0.31 | -0.10182 | -0.7123
-0.3 | -0.09417 | -0.6792
-0.29 | -0.08657 | -0.6536
-0.28 | -0.08059 | -0.6192
-0.27 | -0.07436 | -0.5804
-0.26 | -0.06868 | -0.5496
-0.25 | -0.06277 | -0.5281
-0.24 | -0.0573 | -0.5042
-0.23 | -0.05282 | -0.4783
-0.22 | -0.04861 | -0.44742
-0.21 | -0.044603 | -0.41253
-0.2 | -0.040542 | -0.38537
-0.19 | -0.036845 | -0.36569
-0.18 | -0.033425 | -0.34134
-0.17 | -0.030416 | -0.31735
-0.16 | -0.027735 | -0.29508
-0.15 | -0.024873 | -0.27531
-0.14 | -0.022466 | -0.25605
-0.13 | -0.020097 | -0.23678
-0.12 | -0.018035 | -0.21606
-0.11 | -0.015877 | -0.19801
-0.1 | -0.014091 | -0.18109
-0.09 | -0.012486 | -0.16578
-0.08 | -0.010856 | -0.15084
-0.07 | -0.009216 | -0.13739
-0.06 | -0.007832 | -0.12228
-0.05 | -0.006506 | -0.11228
-0.04 | -0.005215 | -0.10107
-0.03 | -0.0039209 | -0.09039
-0.02 | -0.0026148 | -0.08057
-0.01 | -0.001377 | -0.07177
0 | -2.81e-05 | -0.06161
0.01 | 0.0013337 | -0.05376
0.02 | 0.0027393 | -0.04734
0.03 | 0.0043224 | -0.040385
0.04 | 0.005897 | -0.033724
0.05 | 0.007783 | -0.026945
0.06 | 0.009777 | -0.019856
0.07 | 0.012318 | -0.01265
0.08 | 0.014958 | -0.0046258
0.09 | 0.018053 | 0.004718
0.1 | 0.021473 | 0.015634
0.11 | 0.025589 | 0.028925
0.12 | 0.03016 | 0.045622
0.13 | 0.035348 | 0.0656
0.14 | 0.041147 | 0.09066
0.15 | 0.048218 | 0.12245
0.16 | 0.0558 | 0.16167
0.17 | 0.06255 | 0.20947
0.18 | 0.07294 | 0.26867
0.19 | 0.08422 | 0.34224
0.2 | 0.09716 | 0.43175
0.21 | 0.11152 | 0.54118
0.22 | 0.12857 | 0.6638
0.23 | 0.14781 | 0.8245
0.24 | 0.16809 | 1.0187
0.25 | 0.19251 | 1.2469
0.26 | 0.21829 | 1.5296
0.27 | 0.2481 | 1.8632
0.28 | 0.28169 | 2.2581
0.29 | 0.31888 | 2.7332
0.3 | 0.36164 | 3.3109
0.31 | 0.40797 | 3.994
0.32 | 0.45894 | 4.7932
0.33 | 0.51811 | 5.746
0.34 | 0.5659 | 6.901
0.35 | 0.6378 | 8.253
0.36 | 0.7212 | 9.918
0.37 | 0.8102 | 11.877
0.38 | 0.9147 | 14.231
0.39 | 1.0343 | 17.005
0.4 | 1.1638 | 20.354
0.41 | 1.3122 | 24.356
0.42 | 1.4827 | 29.175
0.43 | 1.6861 | 34.98
0.44 | 1.9092 | 41.89
0.45 | 2.1818 | 50.233
0.46 | 2.4985 | 60.09
0.47 | 2.8628 | 72.05
0.48 | 3.3019 | 86.39
0.49 | 3.8273 | 103.17
0.5 | 4.4575 | 123.78