## Diode Characteristic (uA-mm)
VGS (V) | VDS = 0.000 V | VDS = 0.500 V
-1.25 | -10.381 | -22.362
-1.24 | -10.104 | -21.736
-1.23 | -9.742 | -21.038
-1.22 | -9.398 | -20.508
-1.21 | -9.082 | -19.958
-1.2 | -8.801 | -19.36
-1.19 | -8.535 | -18.743
-1.18 | -8.218 | -18.271
-1.17 | -8.002 | -17.728
-1.16 | -7.71 | -17.166
-1.15 | -7.433 | -16.745
-1.14 | -7.169 | -16.211
-1.13 | -6.953 | -15.687
-1.12 | -6.683 | -15.238
-1.11 | -6.498 | -14.732
-1.1 | -6.23 | -14.265
-1.09 | -5.988 | -13.863
-1.08 | -5.774 | -13.425
-1.07 | -5.565 | -13.03
-1.06 | -5.371 | -12.606
-1.05 | -5.14 | -12.243
-1.04 | -4.9497 | -11.847
-1.03 | -4.7529 | -11.488
-1.02 | -4.5848 | -11.101
-1.01 | -4.4123 | -10.741
-1 | -4.2326 | -10.38
-0.99 | -4.0665 | -10.034
-0.98 | -3.9121 | -9.729
-0.97 | -3.7635 | -9.39
-0.96 | -3.6246 | -9.11
-0.95 | -3.4773 | -8.824
-0.94 | -3.3353 | -8.554
-0.93 | -3.193 | -8.271
-0.92 | -3.075 | -7.986
-0.91 | -2.9341 | -7.72
-0.9 | -2.8234 | -7.47
-0.89 | -2.7072 | -7.218
-0.88 | -2.604 | -6.989
-0.87 | -2.4875 | -6.743
-0.86 | -2.3736 | -6.502
-0.85 | -2.2715 | -6.299
-0.84 | -2.1848 | -6.053
-0.83 | -2.0931 | -5.848
-0.82 | -1.9806 | -5.661
-0.81 | -1.9028 | -5.435
-0.8 | -1.81 | -5.271
-0.79 | -1.7369 | -5.073
-0.78 | -1.656 | -4.9084
-0.77 | -1.5818 | -4.7454
-0.76 | -1.5051 | -4.557
-0.75 | -1.4409 | -4.3857
-0.74 | -1.3844 | -4.2518
-0.73 | -1.3181 | -4.1022
-0.72 | -1.2546 | -3.9561
-0.71 | -1.1972 | -3.8175
-0.7 | -1.1402 | -3.6764
-0.69 | -1.0795 | -3.5207
-0.68 | -1.0304 | -3.3894
-0.67 | -0.9808 | -3.2641
-0.66 | -0.9276 | -3.1361
-0.65 | -0.8788 | -3.028
-0.64 | -0.842 | -2.9291
-0.63 | -0.7979 | -2.82
-0.62 | -0.7568 | -2.6968
-0.61 | -0.7143 | -2.5996
-0.6 | -0.675 | -2.4974
-0.59 | -0.6413 | -2.3951
-0.58 | -0.608 | -2.2928
-0.57 | -0.5749 | -2.2063
-0.56 | -0.5478 | -2.1113
-0.55 | -0.5187 | -2.0307
-0.54 | -0.4889 | -1.9604
-0.53 | -0.46403 | -1.8812
-0.52 | -0.43341 | -1.8056
-0.51 | -0.40959 | -1.7379
-0.5 | -0.38589 | -1.6649
-0.49 | -0.36411 | -1.5956
-0.48 | -0.3398 | -1.5276
-0.47 | -0.32155 | -1.4693
-0.46 | -0.30191 | -1.3982
-0.45 | -0.28167 | -1.3457
-0.44 | -0.26524 | -1.2916
-0.43 | -0.24676 | -1.2309
-0.42 | -0.23076 | -1.186
-0.41 | -0.21557 | -1.1346
-0.4 | -0.20198 | -1.0786
-0.39 | -0.18959 | -1.03
-0.38 | -0.17606 | -0.9806
-0.37 | -0.16442 | -0.9515
-0.36 | -0.15335 | -0.9024
-0.35 | -0.14301 | -0.8588
-0.34 | -0.13214 | -0.8228
-0.33 | -0.12357 | -0.7905
-0.32 | -0.11465 | -0.7517
-0.31 | -0.10595 | -0.7158
-0.3 | -0.09859 | -0.6863
-0.29 | -0.09111 | -0.6526
-0.28 | -0.0837 | -0.6172
-0.27 | -0.07741 | -0.5871
-0.26 | -0.07099 | -0.558
-0.25 | -0.06576 | -0.5245
-0.24 | -0.06036 | -0.5039
-0.23 | -0.05532 | -0.4723
-0.22 | -0.05029 | -0.44862
-0.21 | -0.04631 | -0.41825
-0.2 | -0.042202 | -0.39777
-0.19 | -0.038798 | -0.37053
-0.18 | -0.035082 | -0.34713
-0.17 | -0.031652 | -0.32488
-0.16 | -0.028702 | -0.30047
-0.15 | -0.025992 | -0.27822
-0.14 | -0.023331 | -0.25554
-0.13 | -0.020934 | -0.23537
-0.12 | -0.018576 | -0.21899
-0.11 | -0.016632 | -0.19969
-0.1 | -0.014665 | -0.18451
-0.09 | -0.012829 | -0.1673
-0.08 | -0.01114 | -0.15411
-0.07 | -0.009581 | -0.14097
-0.06 | -0.008133 | -0.12574
-0.05 | -0.006683 | -0.114
-0.04 | -0.005314 | -0.10091
-0.03 | -0.0040056 | -0.09105
-0.02 | -0.0026746 | -0.08259
-0.01 | -0.0013873 | -0.073
0 | -1.77e-05 | -0.06459
0.01 | 0.0013341 | -0.05634
0.02 | 0.0028137 | -0.048113
0.03 | 0.0043652 | -0.041348
0.04 | 0.005945 | -0.034969
0.05 | 0.007954 | -0.028103
0.06 | 0.01017 | -0.020971
0.07 | 0.012522 | -0.013392
0.08 | 0.015305 | -0.005138
0.09 | 0.018516 | 0.0045811
0.1 | 0.021991 | 0.01584
0.11 | 0.026088 | 0.029808
0.12 | 0.030891 | 0.04695
0.13 | 0.036006 | 0.06735
0.14 | 0.042194 | 0.09349
0.15 | 0.04883 | 0.12516
0.16 | 0.05685 | 0.16574
0.17 | 0.06391 | 0.21459
0.18 | 0.0742 | 0.2751
0.19 | 0.08574 | 0.34964
0.2 | 0.09903 | 0.44089
0.21 | 0.11509 | 0.55377
0.22 | 0.13188 | 0.6837
0.23 | 0.1508 | 0.8433
0.24 | 0.17197 | 1.0437
0.25 | 0.19708 | 1.2837
0.26 | 0.22383 | 1.5628
0.27 | 0.25526 | 1.9103
0.28 | 0.28916 | 2.317
0.29 | 0.32702 | 2.8062
0.3 | 0.37035 | 3.3962
0.31 | 0.41873 | 4.0938
0.32 | 0.47278 | 4.9214
0.33 | 0.53313 | 5.864
0.34 | 0.58 | 7.055
0.35 | 0.6592 | 8.467
0.36 | 0.7419 | 10.121
0.37 | 0.8366 | 12.157
0.38 | 0.9454 | 14.549
0.39 | 1.0627 | 17.453
0.4 | 1.2006 | 20.807
0.41 | 1.3498 | 24.953
0.42 | 1.5381 | 29.924
0.43 | 1.733 | 35.819
0.44 | 1.9706 | 42.924
0.45 | 2.2438 | 51.388
0.46 | 2.5633 | 61.37
0.47 | 2.9535 | 73.66
0.48 | 3.4003 | 88.32
0.49 | 3.9361 | 105.72
0.5 | 4.571 | 126.85