## Diode Characteristic (uA-mm)
VGS (V) | VDS = 0.000 V | VDS = 0.500 V
-1.25 | -9.178 | -19.357
-1.24 | -8.886 | -18.771
-1.23 | -8.616 | -18.278
-1.22 | -8.319 | -17.705
-1.21 | -8.066 | -17.222
-1.2 | -7.851 | -16.736
-1.19 | -7.55 | -16.275
-1.18 | -7.395 | -15.876
-1.17 | -7.108 | -15.402
-1.16 | -6.885 | -14.984
-1.15 | -6.632 | -14.531
-1.14 | -6.395 | -14.146
-1.13 | -6.197 | -13.701
-1.12 | -6.006 | -13.272
-1.11 | -5.81 | -12.902
-1.1 | -5.551 | -12.509
-1.09 | -5.354 | -12.164
-1.08 | -5.195 | -11.788
-1.07 | -5.0306 | -11.437
-1.06 | -4.842 | -11.09
-1.05 | -4.6787 | -10.811
-1.04 | -4.4926 | -10.463
-1.03 | -4.3348 | -10.143
-1.02 | -4.1677 | -9.765
-1.01 | -4.0226 | -9.51
-1 | -3.8723 | -9.23
-0.99 | -3.7012 | -8.866
-0.98 | -3.585 | -8.667
-0.97 | -3.4486 | -8.398
-0.96 | -3.304 | -8.185
-0.95 | -3.1692 | -7.941
-0.94 | -3.0435 | -7.661
-0.93 | -2.9165 | -7.381
-0.92 | -2.8194 | -7.168
-0.91 | -2.7024 | -6.967
-0.9 | -2.6027 | -6.687
-0.89 | -2.4914 | -6.504
-0.88 | -2.3835 | -6.297
-0.87 | -2.2766 | -6.062
-0.86 | -2.1941 | -5.887
-0.85 | -2.0995 | -5.682
-0.84 | -2.0142 | -5.484
-0.83 | -1.9285 | -5.293
-0.82 | -1.8505 | -5.111
-0.81 | -1.7774 | -4.9926
-0.8 | -1.7045 | -4.8304
-0.79 | -1.6261 | -4.6614
-0.78 | -1.5535 | -4.4928
-0.77 | -1.4836 | -4.3559
-0.76 | -1.4254 | -4.188
-0.75 | -1.3561 | -4.0458
-0.74 | -1.296 | -3.8801
-0.73 | -1.2362 | -3.7381
-0.72 | -1.1788 | -3.6147
-0.71 | -1.1246 | -3.5234
-0.7 | -1.0749 | -3.374
-0.69 | -1.0158 | -3.2567
-0.68 | -0.9805 | -3.149
-0.67 | -0.924 | -3.039
-0.66 | -0.881 | -2.9204
-0.65 | -0.8383 | -2.817
-0.64 | -0.7956 | -2.7075
-0.63 | -0.7543 | -2.6113
-0.62 | -0.7169 | -2.5131
-0.61 | -0.6812 | -2.4235
-0.6 | -0.6455 | -2.3282
-0.59 | -0.61 | -2.2428
-0.58 | -0.5781 | -2.1661
-0.57 | -0.5496 | -2.0774
-0.56 | -0.5201 | -2.0106
-0.55 | -0.49575 | -1.9438
-0.54 | -0.46669 | -1.8517
-0.53 | -0.43705 | -1.7778
-0.52 | -0.41452 | -1.7178
-0.51 | -0.39056 | -1.646
-0.5 | -0.36968 | -1.5826
-0.49 | -0.34432 | -1.5135
-0.48 | -0.32742 | -1.4568
-0.47 | -0.31064 | -1.4012
-0.46 | -0.28727 | -1.3419
-0.45 | -0.27308 | -1.2825
-0.44 | -0.257 | -1.2373
-0.43 | -0.24061 | -1.1882
-0.42 | -0.22501 | -1.1403
-0.41 | -0.20927 | -1.0882
-0.4 | -0.196 | -1.0432
-0.39 | -0.1835 | -0.9957
-0.38 | -0.17102 | -0.9553
-0.37 | -0.1622 | -0.9138
-0.36 | -0.15066 | -0.8712
-0.35 | -0.14063 | -0.8356
-0.34 | -0.13009 | -0.7932
-0.33 | -0.12118 | -0.7614
-0.32 | -0.11286 | -0.7278
-0.31 | -0.1049 | -0.6943
-0.3 | -0.0961 | -0.6594
-0.29 | -0.08889 | -0.6277
-0.28 | -0.08246 | -0.5987
-0.27 | -0.07599 | -0.5706
-0.26 | -0.07009 | -0.542
-0.25 | -0.06452 | -0.5124
-0.24 | -0.0591 | -0.48779
-0.23 | -0.05402 | -0.4589
-0.22 | -0.050253 | -0.43026
-0.21 | -0.045621 | -0.40557
-0.2 | -0.041526 | -0.38257
-0.19 | -0.037576 | -0.35858
-0.18 | -0.034322 | -0.33449
-0.17 | -0.03093 | -0.31308
-0.16 | -0.027928 | -0.28828
-0.15 | -0.0253 | -0.26792
-0.14 | -0.022958 | -0.24764
-0.13 | -0.020352 | -0.22729
-0.12 | -0.018074 | -0.21018
-0.11 | -0.016185 | -0.19135
-0.1 | -0.014253 | -0.17439
-0.09 | -0.012438 | -0.15841
-0.08 | -0.01091 | -0.14413
-0.07 | -0.009438 | -0.13145
-0.06 | -0.008054 | -0.11884
-0.05 | -0.006526 | -0.10785
-0.04 | -0.005222 | -0.09683
-0.03 | -0.0038984 | -0.08638
-0.02 | -0.0026607 | -0.07713
-0.01 | -0.0013496 | -0.0689
0 | -1.43e-05 | -0.0596
0.01 | 0.0013262 | -0.05207
0.02 | 0.0027992 | -0.045892
0.03 | 0.0043147 | -0.039395
0.04 | 0.005887 | -0.032489
0.05 | 0.007847 | -0.025658
0.06 | 0.009928 | -0.018491
0.07 | 0.012278 | -0.01128
0.08 | 0.014886 | -0.0031347
0.09 | 0.018006 | 0.006018
0.1 | 0.021409 | 0.01715
0.11 | 0.025445 | 0.030648
0.12 | 0.029583 | 0.047688
0.13 | 0.034906 | 0.06757
0.14 | 0.040803 | 0.09256
0.15 | 0.047348 | 0.12435
0.16 | 0.054901 | 0.16421
0.17 | 0.06119 | 0.2122
0.18 | 0.07095 | 0.27104
0.19 | 0.08205 | 0.34306
0.2 | 0.09407 | 0.4327
0.21 | 0.10863 | 0.54294
0.22 | 0.12444 | 0.6664
0.23 | 0.14258 | 0.8254
0.24 | 0.16243 | 1.0178
0.25 | 0.18564 | 1.2466
0.26 | 0.21179 | 1.5292
0.27 | 0.2412 | 1.8574
0.28 | 0.27185 | 2.2572
0.29 | 0.30807 | 2.7295
0.3 | 0.34763 | 3.3042
0.31 | 0.39381 | 3.9796
0.32 | 0.4464 | 4.773
0.33 | 0.50374 | 5.713
0.34 | 0.56473 | 6.863
0.35 | 0.6136 | 8.236
0.36 | 0.6949 | 9.849
0.37 | 0.7839 | 11.81
0.38 | 0.8868 | 14.127
0.39 | 0.997 | 16.9
0.4 | 1.1266 | 20.196
0.41 | 1.2736 | 24.179
0.42 | 1.4391 | 29.019
0.43 | 1.6373 | 34.788
0.44 | 1.8607 | 41.604
0.45 | 2.1159 | 49.832
0.46 | 2.4314 | 59.52
0.47 | 2.7964 | 71.27
0.48 | 3.2349 | 85.5
0.49 | 3.7417 | 102.5
0.5 | 4.354 | 122.7