## Diode Characteristic (uA-mm)
VGS (V) | VDS = 0.000 V | VDS = 0.500 V
-1.25 | -9.491 | -20.657
-1.24 | -9.207 | -20.087
-1.23 | -8.904 | -19.496
-1.22 | -8.592 | -18.887
-1.21 | -8.358 | -18.454
-1.2 | -8.087 | -17.909
-1.19 | -7.817 | -17.333
-1.18 | -7.601 | -16.861
-1.17 | -7.326 | -16.314
-1.16 | -7.04 | -15.883
-1.15 | -6.813 | -15.425
-1.14 | -6.574 | -14.965
-1.13 | -6.334 | -14.51
-1.12 | -6.106 | -14.082
-1.11 | -5.912 | -13.703
-1.1 | -5.708 | -13.238
-1.09 | -5.511 | -12.835
-1.08 | -5.304 | -12.522
-1.07 | -5.126 | -12.092
-1.06 | -4.9354 | -11.768
-1.05 | -4.7227 | -11.406
-1.04 | -4.5414 | -11.015
-1.03 | -4.3793 | -10.656
-1.02 | -4.2187 | -10.391
-1.01 | -4.0697 | -9.977
-1 | -3.9041 | -9.68
-0.99 | -3.7746 | -9.386
-0.98 | -3.6122 | -9.121
-0.97 | -3.4668 | -8.774
-0.96 | -3.3253 | -8.595
-0.95 | -3.2138 | -8.254
-0.94 | -3.0626 | -7.989
-0.93 | -2.9556 | -7.72
-0.92 | -2.8271 | -7.5
-0.91 | -2.7171 | -7.229
-0.9 | -2.6079 | -7.034
-0.89 | -2.4867 | -6.778
-0.88 | -2.3938 | -6.538
-0.87 | -2.2991 | -6.305
-0.86 | -2.197 | -6.145
-0.85 | -2.104 | -5.915
-0.84 | -2.0249 | -5.713
-0.83 | -1.9247 | -5.539
-0.82 | -1.8472 | -5.325
-0.81 | -1.7598 | -5.143
-0.8 | -1.6841 | -4.9915
-0.79 | -1.617 | -4.8176
-0.78 | -1.5382 | -4.6351
-0.77 | -1.4857 | -4.4988
-0.76 | -1.4088 | -4.3268
-0.75 | -1.3404 | -4.1579
-0.74 | -1.2826 | -4.0091
-0.73 | -1.2224 | -3.8638
-0.72 | -1.1681 | -3.742
-0.71 | -1.1155 | -3.5928
-0.7 | -1.0593 | -3.4578
-0.69 | -1.0102 | -3.332
-0.68 | -0.964 | -3.2255
-0.67 | -0.9141 | -3.1019
-0.66 | -0.8741 | -2.993
-0.65 | -0.8314 | -2.877
-0.64 | -0.7862 | -2.7672
-0.63 | -0.7453 | -2.6687
-0.62 | -0.7104 | -2.5689
-0.61 | -0.6677 | -2.4748
-0.6 | -0.6339 | -2.3593
-0.59 | -0.6003 | -2.2823
-0.58 | -0.5713 | -2.187
-0.57 | -0.5368 | -2.1021
-0.56 | -0.5072 | -2.0201
-0.55 | -0.48627 | -1.9395
-0.54 | -0.45733 | -1.8555
-0.53 | -0.43265 | -1.7902
-0.52 | -0.40619 | -1.7104
-0.51 | -0.38274 | -1.6514
-0.5 | -0.36075 | -1.5774
-0.49 | -0.34091 | -1.5143
-0.48 | -0.32105 | -1.4515
-0.47 | -0.30209 | -1.3992
-0.46 | -0.28225 | -1.3364
-0.45 | -0.26427 | -1.2831
-0.44 | -0.24819 | -1.2334
-0.43 | -0.23292 | -1.1814
-0.42 | -0.21854 | -1.1294
-0.41 | -0.20403 | -1.0846
-0.4 | -0.19106 | -1.037
-0.39 | -0.17798 | -0.9886
-0.38 | -0.16622 | -0.947
-0.37 | -0.15493 | -0.9052
-0.36 | -0.14495 | -0.8632
-0.35 | -0.13438 | -0.8291
-0.34 | -0.12544 | -0.7894
-0.33 | -0.11718 | -0.7568
-0.32 | -0.10824 | -0.7191
-0.31 | -0.10049 | -0.6899
-0.3 | -0.09289 | -0.6573
-0.29 | -0.08621 | -0.6227
-0.28 | -0.07919 | -0.5973
-0.27 | -0.07292 | -0.5654
-0.26 | -0.06791 | -0.5387
-0.25 | -0.06197 | -0.5108
-0.24 | -0.05777 | -0.48786
-0.23 | -0.05269 | -0.45592
-0.22 | -0.048089 | -0.43017
-0.21 | -0.043821 | -0.40755
-0.2 | -0.040227 | -0.38091
-0.19 | -0.036709 | -0.35687
-0.18 | -0.033115 | -0.33371
-0.17 | -0.030143 | -0.31066
-0.16 | -0.027289 | -0.28864
-0.15 | -0.024846 | -0.26736
-0.14 | -0.022027 | -0.24736
-0.13 | -0.019935 | -0.22936
-0.12 | -0.017745 | -0.20768
-0.11 | -0.015707 | -0.19249
-0.1 | -0.013905 | -0.17564
-0.09 | -0.012132 | -0.16104
-0.08 | -0.010664 | -0.1466
-0.07 | -0.009173 | -0.13288
-0.06 | -0.007681 | -0.12018
-0.05 | -0.0064 | -0.1098
-0.04 | -0.005111 | -0.09769
-0.03 | -0.0037974 | -0.08688
-0.02 | -0.0025629 | -0.07752
-0.01 | -0.0013184 | -0.06862
0 | -2.55e-05 | -0.0598
0.01 | 0.0012802 | -0.05331
0.02 | 0.0027025 | -0.045623
0.03 | 0.0042081 | -0.038985
0.04 | 0.005847 | -0.032433
0.05 | 0.007713 | -0.025925
0.06 | 0.009789 | -0.01918
0.07 | 0.012085 | -0.011764
0.08 | 0.014933 | -0.0032878
0.09 | 0.017888 | 0.005899
0.1 | 0.021248 | 0.016292
0.11 | 0.025258 | 0.029903
0.12 | 0.029869 | 0.046462
0.13 | 0.034955 | 0.06573
0.14 | 0.04039 | 0.09095
0.15 | 0.047124 | 0.1215
0.16 | 0.054876 | 0.16031
0.17 | 0.06135 | 0.20734
0.18 | 0.07094 | 0.26676
0.19 | 0.08186 | 0.33866
0.2 | 0.09446 | 0.4265
0.21 | 0.10916 | 0.53579
0.22 | 0.125 | 0.6581
0.23 | 0.14262 | 0.816
0.24 | 0.16371 | 1.0073
0.25 | 0.18655 | 1.2429
0.26 | 0.21256 | 1.5134
0.27 | 0.24111 | 1.8435
0.28 | 0.27388 | 2.2399
0.29 | 0.30909 | 2.7064
0.3 | 0.35124 | 3.278
0.31 | 0.39539 | 3.9506
0.32 | 0.44733 | 4.7567
0.33 | 0.5019 | 5.696
0.34 | 0.56464 | 6.843
0.35 | 0.6167 | 8.218
0.36 | 0.6942 | 9.848
0.37 | 0.7857 | 11.79
0.38 | 0.8855 | 14.128
0.39 | 0.9962 | 16.902
0.4 | 1.1278 | 20.273
0.41 | 1.2737 | 24.231
0.42 | 1.444 | 29.07
0.43 | 1.6371 | 34.822
0.44 | 1.8642 | 41.706
0.45 | 2.128 | 50.008
0.46 | 2.4338 | 59.93
0.47 | 2.8037 | 71.73
0.48 | 3.2361 | 86.03
0.49 | 3.7465 | 103.03
0.5 | 4.3683 | 123.58