## Diode Characteristic (uA-mm)
VGS (V) | VDS = 0.000 V | VDS = 0.500 V
-1.25 | -9.479 | -20.556
-1.24 | -9.209 | -19.989
-1.23 | -8.943 | -19.412
-1.22 | -8.607 | -18.889
-1.21 | -8.346 | -18.266
-1.2 | -8.088 | -17.785
-1.19 | -7.85 | -17.302
-1.18 | -7.565 | -16.784
-1.17 | -7.303 | -16.31
-1.16 | -7.037 | -15.836
-1.15 | -6.788 | -15.372
-1.14 | -6.549 | -14.903
-1.13 | -6.347 | -14.485
-1.12 | -6.137 | -14.046
-1.11 | -5.905 | -13.66
-1.1 | -5.706 | -13.254
-1.09 | -5.509 | -12.896
-1.08 | -5.274 | -12.45
-1.07 | -5.096 | -12.083
-1.06 | -4.9527 | -11.727
-1.05 | -4.7675 | -11.365
-1.04 | -4.5933 | -11.033
-1.03 | -4.4128 | -10.689
-1.02 | -4.2487 | -10.399
-1.01 | -4.0863 | -10.104
-1 | -3.9483 | -9.738
-0.99 | -3.7854 | -9.422
-0.98 | -3.6238 | -9.144
-0.97 | -3.4758 | -8.844
-0.96 | -3.3417 | -8.591
-0.95 | -3.2122 | -8.312
-0.94 | -3.0788 | -7.987
-0.93 | -2.9641 | -7.742
-0.92 | -2.822 | -7.5
-0.91 | -2.7243 | -7.233
-0.9 | -2.6134 | -6.976
-0.89 | -2.5157 | -6.765
-0.88 | -2.4093 | -6.517
-0.87 | -2.3058 | -6.333
-0.86 | -2.2089 | -6.123
-0.85 | -2.1101 | -5.892
-0.84 | -2.0245 | -5.698
-0.83 | -1.9438 | -5.516
-0.82 | -1.8562 | -5.326
-0.81 | -1.7724 | -5.154
-0.8 | -1.6918 | -4.9735
-0.79 | -1.6133 | -4.804
-0.78 | -1.5563 | -4.6259
-0.77 | -1.4799 | -4.4531
-0.76 | -1.4042 | -4.2883
-0.75 | -1.3486 | -4.143
-0.74 | -1.2898 | -3.9991
-0.73 | -1.2323 | -3.8488
-0.72 | -1.1761 | -3.7232
-0.71 | -1.1189 | -3.5918
-0.7 | -1.0603 | -3.4722
-0.69 | -1.0088 | -3.332
-0.68 | -0.9579 | -3.217
-0.67 | -0.9113 | -3.078
-0.66 | -0.8663 | -2.9855
-0.65 | -0.825 | -2.8698
-0.64 | -0.781 | -2.755
-0.63 | -0.7435 | -2.658
-0.62 | -0.7062 | -2.5613
-0.61 | -0.6674 | -2.4489
-0.6 | -0.6323 | -2.3711
-0.59 | -0.5984 | -2.2724
-0.58 | -0.5679 | -2.1806
-0.57 | -0.5353 | -2.1048
-0.56 | -0.5076 | -2.0213
-0.55 | -0.48297 | -1.9358
-0.54 | -0.45406 | -1.85
-0.53 | -0.42852 | -1.7897
-0.52 | -0.40624 | -1.7146
-0.51 | -0.38208 | -1.6466
-0.5 | -0.36037 | -1.5759
-0.49 | -0.33815 | -1.5125
-0.48 | -0.32027 | -1.4635
-0.47 | -0.29941 | -1.3987
-0.46 | -0.28152 | -1.3369
-0.45 | -0.26605 | -1.289
-0.44 | -0.24956 | -1.2276
-0.43 | -0.23424 | -1.175
-0.42 | -0.2187 | -1.1231
-0.41 | -0.20435 | -1.0793
-0.4 | -0.19147 | -1.0319
-0.39 | -0.17917 | -0.9851
-0.38 | -0.16776 | -0.9469
-0.37 | -0.15717 | -0.9002
-0.36 | -0.14639 | -0.8672
-0.35 | -0.13555 | -0.8298
-0.34 | -0.12583 | -0.7904
-0.33 | -0.11648 | -0.7543
-0.32 | -0.1084 | -0.7223
-0.31 | -0.10105 | -0.6879
-0.3 | -0.09313 | -0.6545
-0.29 | -0.08621 | -0.6181
-0.28 | -0.07934 | -0.591
-0.27 | -0.07332 | -0.5621
-0.26 | -0.0673 | -0.535
-0.25 | -0.06202 | -0.5062
-0.24 | -0.05692 | -0.48124
-0.23 | -0.05202 | -0.4519
-0.22 | -0.048229 | -0.42563
-0.21 | -0.043878 | -0.40091
-0.2 | -0.040078 | -0.37467
-0.19 | -0.03656 | -0.35263
-0.18 | -0.033081 | -0.33142
-0.17 | -0.030081 | -0.30744
-0.16 | -0.027165 | -0.2868
-0.15 | -0.02453 | -0.26407
-0.14 | -0.021978 | -0.24288
-0.13 | -0.019841 | -0.22446
-0.12 | -0.017613 | -0.20479
-0.11 | -0.015784 | -0.18858
-0.1 | -0.013883 | -0.17169
-0.09 | -0.012106 | -0.1575
-0.08 | -0.010565 | -0.14283
-0.07 | -0.009122 | -0.12808
-0.06 | -0.007659 | -0.11624
-0.05 | -0.00635 | -0.10587
-0.04 | -0.005036 | -0.09467
-0.03 | -0.0038068 | -0.08479
-0.02 | -0.0025541 | -0.07678
-0.01 | -0.0013193 | -0.06829
0 | -2.89e-05 | -0.05857
0.01 | 0.0013296 | -0.0517
0.02 | 0.0026878 | -0.044677
0.03 | 0.0042465 | -0.038016
0.04 | 0.005762 | -0.031672
0.05 | 0.007575 | -0.025379
0.06 | 0.009608 | -0.018583
0.07 | 0.011847 | -0.01148
0.08 | 0.014643 | -0.0034461
0.09 | 0.017566 | 0.005814
0.1 | 0.020974 | 0.016594
0.11 | 0.024872 | 0.030083
0.12 | 0.02945 | 0.046417
0.13 | 0.034537 | 0.06603
0.14 | 0.040365 | 0.09112
0.15 | 0.04709 | 0.12208
0.16 | 0.05458 | 0.16076
0.17 | 0.06118 | 0.20946
0.18 | 0.07109 | 0.26867
0.19 | 0.08195 | 0.34022
0.2 | 0.09487 | 0.42855
0.21 | 0.10886 | 0.53718
0.22 | 0.12552 | 0.661
0.23 | 0.14372 | 0.8192
0.24 | 0.16432 | 1.0125
0.25 | 0.18745 | 1.2428
0.26 | 0.21339 | 1.519
0.27 | 0.24381 | 1.8531
0.28 | 0.27642 | 2.2464
0.29 | 0.31298 | 2.7264
0.3 | 0.35438 | 3.3023
0.31 | 0.39972 | 3.9736
0.32 | 0.45142 | 4.778
0.33 | 0.50888 | 5.73
0.34 | 0.567 | 6.875
0.35 | 0.6398 | 8.27
0.36 | 0.7194 | 9.877
0.37 | 0.8094 | 11.856
0.38 | 0.9124 | 14.195
0.39 | 1.0295 | 16.967
0.4 | 1.1607 | 20.32
0.41 | 1.3139 | 24.318
0.42 | 1.4865 | 29.178
0.43 | 1.6836 | 34.876
0.44 | 1.9146 | 41.819
0.45 | 2.1718 | 50.089
0.46 | 2.4884 | 59.93
0.47 | 2.8513 | 71.91
0.48 | 3.2763 | 86.02
0.49 | 3.8033 | 103.13
0.5 | 4.4231 | 123.22