## Diode Characteristic (uA-mm)
VGS (V) | VDS = 0.000 V | VDS = 0.500 V
-1.25 | -9.99 | -21.331
-1.24 | -9.642 | -20.817
-1.23 | -9.36 | -20.222
-1.22 | -9.024 | -19.67
-1.21 | -8.74 | -19.056
-1.2 | -8.471 | -18.579
-1.19 | -8.215 | -17.911
-1.18 | -7.927 | -17.419
-1.17 | -7.656 | -16.9
-1.16 | -7.399 | -16.407
-1.15 | -7.123 | -16.043
-1.14 | -6.909 | -15.433
-1.13 | -6.655 | -14.982
-1.12 | -6.431 | -14.65
-1.11 | -6.185 | -14.205
-1.1 | -5.959 | -13.771
-1.09 | -5.745 | -13.377
-1.08 | -5.538 | -12.94
-1.07 | -5.338 | -12.594
-1.06 | -5.163 | -12.17
-1.05 | -4.972 | -11.757
-1.04 | -4.7858 | -11.427
-1.03 | -4.6258 | -11.062
-1.02 | -4.4449 | -10.763
-1.01 | -4.2711 | -10.412
-1 | -4.1166 | -10.069
-0.99 | -3.9468 | -9.735
-0.98 | -3.7982 | -9.383
-0.97 | -3.6672 | -9.146
-0.96 | -3.52 | -8.787
-0.95 | -3.3849 | -8.531
-0.94 | -3.2545 | -8.268
-0.93 | -3.1189 | -7.981
-0.92 | -2.9851 | -7.73
-0.91 | -2.8718 | -7.462
-0.9 | -2.7551 | -7.186
-0.89 | -2.6406 | -6.981
-0.88 | -2.5449 | -6.727
-0.87 | -2.4309 | -6.518
-0.86 | -2.324 | -6.297
-0.85 | -2.2155 | -6.121
-0.84 | -2.1168 | -5.899
-0.83 | -2.0343 | -5.681
-0.82 | -1.9507 | -5.498
-0.81 | -1.8544 | -5.278
-0.8 | -1.7846 | -5.123
-0.79 | -1.7059 | -4.9495
-0.78 | -1.6207 | -4.7762
-0.77 | -1.55 | -4.6218
-0.76 | -1.4831 | -4.4635
-0.75 | -1.419 | -4.2944
-0.74 | -1.3508 | -4.1418
-0.73 | -1.2847 | -3.9985
-0.72 | -1.2224 | -3.8397
-0.71 | -1.1695 | -3.7119
-0.7 | -1.1108 | -3.5623
-0.69 | -1.0565 | -3.4469
-0.68 | -1.0087 | -3.3253
-0.67 | -0.9514 | -3.2077
-0.66 | -0.9102 | -3.0774
-0.65 | -0.8633 | -2.9581
-0.64 | -0.8196 | -2.8313
-0.63 | -0.7769 | -2.7285
-0.62 | -0.7403 | -2.6316
-0.61 | -0.7001 | -2.5406
-0.6 | -0.6663 | -2.4402
-0.59 | -0.6291 | -2.3341
-0.58 | -0.5947 | -2.2555
-0.57 | -0.564 | -2.1536
-0.56 | -0.5343 | -2.0823
-0.55 | -0.5033 | -2.0023
-0.54 | -0.48012 | -1.9116
-0.53 | -0.45199 | -1.8381
-0.52 | -0.42494 | -1.7632
-0.51 | -0.39902 | -1.6907
-0.5 | -0.37577 | -1.6176
-0.49 | -0.35337 | -1.5513
-0.48 | -0.33203 | -1.4892
-0.47 | -0.31275 | -1.4224
-0.46 | -0.29278 | -1.3612
-0.45 | -0.27605 | -1.3032
-0.44 | -0.25904 | -1.2562
-0.43 | -0.24192 | -1.2057
-0.42 | -0.22696 | -1.1471
-0.41 | -0.21229 | -1.1005
-0.4 | -0.19873 | -1.052
-0.39 | -0.18504 | -1.0123
-0.38 | -0.17219 | -0.9609
-0.37 | -0.16127 | -0.9218
-0.36 | -0.15076 | -0.8841
-0.35 | -0.14068 | -0.8483
-0.34 | -0.13114 | -0.8122
-0.33 | -0.12061 | -0.771
-0.32 | -0.11202 | -0.7388
-0.31 | -0.10406 | -0.7026
-0.3 | -0.09541 | -0.674
-0.29 | -0.0884 | -0.6362
-0.28 | -0.08172 | -0.6086
-0.27 | -0.07551 | -0.5736
-0.26 | -0.06931 | -0.5476
-0.25 | -0.06371 | -0.5236
-0.24 | -0.05875 | -0.49396
-0.23 | -0.05391 | -0.46609
-0.22 | -0.049475 | -0.43683
-0.21 | -0.04503 | -0.41384
-0.2 | -0.041191 | -0.38848
-0.19 | -0.037615 | -0.36194
-0.18 | -0.034234 | -0.33813
-0.17 | -0.031096 | -0.31526
-0.16 | -0.028249 | -0.29404
-0.15 | -0.02562 | -0.27203
-0.14 | -0.023026 | -0.25046
-0.13 | -0.020586 | -0.23331
-0.12 | -0.018345 | -0.21217
-0.11 | -0.01634 | -0.19396
-0.1 | -0.014471 | -0.17779
-0.09 | -0.012605 | -0.16179
-0.08 | -0.010908 | -0.14863
-0.07 | -0.009417 | -0.13422
-0.06 | -0.008012 | -0.12126
-0.05 | -0.00659 | -0.10973
-0.04 | -0.005281 | -0.09959
-0.03 | -0.0039486 | -0.08791
-0.02 | -0.0026132 | -0.07893
-0.01 | -0.0013696 | -0.07079
0 | -2.1e-05 | -0.06118
0.01 | 0.001314 | -0.05393
0.02 | 0.0028181 | -0.046329
0.03 | 0.004408 | -0.039754
0.04 | 0.006012 | -0.03263
0.05 | 0.007988 | -0.026194
0.06 | 0.010116 | -0.018874
0.07 | 0.012607 | -0.011625
0.08 | 0.015294 | -0.003082
0.09 | 0.018478 | 0.006479
0.1 | 0.021985 | 0.017536
0.11 | 0.02608 | 0.031678
0.12 | 0.03095 | 0.048826
0.13 | 0.036425 | 0.06905
0.14 | 0.042521 | 0.09526
0.15 | 0.04925 | 0.12702
0.16 | 0.05654 | 0.1673
0.17 | 0.06565 | 0.21671
0.18 | 0.07595 | 0.27852
0.19 | 0.08775 | 0.35327
0.2 | 0.10098 | 0.44413
0.21 | 0.1167 | 0.55505
0.22 | 0.1332 | 0.6815
0.23 | 0.15312 | 0.845
0.24 | 0.17569 | 1.0412
0.25 | 0.19943 | 1.2798
0.26 | 0.22626 | 1.563
0.27 | 0.25732 | 1.9045
0.28 | 0.29059 | 2.3075
0.29 | 0.32934 | 2.7843
0.3 | 0.37185 | 3.3714
0.31 | 0.42055 | 4.06
0.32 | 0.47542 | 4.8754
0.33 | 0.53401 | 5.823
0.34 | 0.5775 | 6.976
0.35 | 0.6537 | 8.376
0.36 | 0.7375 | 10.01
0.37 | 0.8322 | 12.001
0.38 | 0.9361 | 14.348
0.39 | 1.0539 | 17.115
0.4 | 1.1848 | 20.5
0.41 | 1.3384 | 24.531
0.42 | 1.5079 | 29.391
0.43 | 1.7193 | 35.118
0.44 | 1.9458 | 42.069
0.45 | 2.2143 | 50.329
0.46 | 2.5325 | 60.16
0.47 | 2.9002 | 72.09
0.48 | 3.3397 | 86.31
0.49 | 3.8604 | 103.3
0.5 | 4.4969 | 123.45