## Diode Characteristic (uA-mm)
VGS (V) | VDS = 0.000 V | VDS = 0.500 V
-1.25 | -9.177 | -19.754
-1.24 | -8.941 | -19.16
-1.23 | -8.618 | -18.671
-1.22 | -8.371 | -18.117
-1.21 | -8.186 | -17.65
-1.2 | -7.885 | -17.08
-1.19 | -7.633 | -16.659
-1.18 | -7.406 | -16.199
-1.17 | -7.148 | -15.689
-1.16 | -6.899 | -15.271
-1.15 | -6.677 | -14.788
-1.14 | -6.435 | -14.387
-1.13 | -6.222 | -13.961
-1.12 | -6.018 | -13.587
-1.11 | -5.8 | -13.178
-1.1 | -5.603 | -12.769
-1.09 | -5.395 | -12.395
-1.08 | -5.205 | -12.052
-1.07 | -5.041 | -11.619
-1.06 | -4.8385 | -11.31
-1.05 | -4.6605 | -10.964
-1.04 | -4.5053 | -10.667
-1.03 | -4.3373 | -10.33
-1.02 | -4.1971 | -10.006
-1.01 | -4.0431 | -9.7
-1 | -3.8829 | -9.356
-0.99 | -3.7414 | -9.025
-0.98 | -3.6008 | -8.76
-0.97 | -3.4553 | -8.52
-0.96 | -3.3262 | -8.236
-0.95 | -3.1875 | -7.906
-0.94 | -3.0442 | -7.709
-0.93 | -2.9454 | -7.444
-0.92 | -2.8054 | -7.197
-0.91 | -2.7164 | -6.961
-0.9 | -2.5946 | -6.751
-0.89 | -2.499 | -6.569
-0.88 | -2.407 | -6.317
-0.87 | -2.289 | -6.114
-0.86 | -2.1945 | -5.898
-0.85 | -2.1214 | -5.706
-0.84 | -2.0282 | -5.506
-0.83 | -1.9346 | -5.31
-0.82 | -1.8526 | -5.16
-0.81 | -1.7774 | -5.0027
-0.8 | -1.6911 | -4.8305
-0.79 | -1.6269 | -4.6336
-0.78 | -1.547 | -4.4907
-0.77 | -1.4834 | -4.3307
-0.76 | -1.4186 | -4.1762
-0.75 | -1.3436 | -4.0661
-0.74 | -1.2873 | -3.9258
-0.73 | -1.2297 | -3.7524
-0.72 | -1.1672 | -3.6142
-0.71 | -1.1221 | -3.4703
-0.7 | -1.0621 | -3.3409
-0.69 | -1.0162 | -3.2529
-0.68 | -0.9618 | -3.1342
-0.67 | -0.9217 | -3.0241
-0.66 | -0.8783 | -2.9164
-0.65 | -0.8377 | -2.8089
-0.64 | -0.7974 | -2.7018
-0.63 | -0.7568 | -2.5818
-0.62 | -0.7182 | -2.4894
-0.61 | -0.6803 | -2.4048
-0.6 | -0.646 | -2.3143
-0.59 | -0.6085 | -2.2069
-0.58 | -0.5736 | -2.1437
-0.57 | -0.5438 | -2.06
-0.56 | -0.5133 | -1.9797
-0.55 | -0.49017 | -1.8846
-0.54 | -0.46303 | -1.8228
-0.53 | -0.43558 | -1.7439
-0.52 | -0.41149 | -1.6867
-0.51 | -0.38763 | -1.6106
-0.5 | -0.36573 | -1.5482
-0.49 | -0.3442 | -1.4729
-0.48 | -0.32331 | -1.4266
-0.47 | -0.30533 | -1.3664
-0.46 | -0.28652 | -1.3113
-0.45 | -0.26936 | -1.2546
-0.44 | -0.25263 | -1.2056
-0.43 | -0.23649 | -1.1578
-0.42 | -0.22457 | -1.114
-0.41 | -0.2076 | -1.0608
-0.4 | -0.19415 | -1.0077
-0.39 | -0.18225 | -0.9715
-0.38 | -0.17091 | -0.9355
-0.37 | -0.15842 | -0.8967
-0.36 | -0.1466 | -0.8555
-0.35 | -0.13776 | -0.82
-0.34 | -0.12901 | -0.7795
-0.33 | -0.11835 | -0.7507
-0.32 | -0.1101 | -0.7105
-0.31 | -0.10269 | -0.6801
-0.3 | -0.09488 | -0.6482
-0.29 | -0.08887 | -0.618
-0.28 | -0.08146 | -0.5846
-0.27 | -0.07481 | -0.5595
-0.26 | -0.06933 | -0.5307
-0.25 | -0.06346 | -0.5034
-0.24 | -0.05852 | -0.47603
-0.23 | -0.05413 | -0.4485
-0.22 | -0.049387 | -0.42185
-0.21 | -0.045129 | -0.39558
-0.2 | -0.041137 | -0.3728
-0.19 | -0.037366 | -0.34695
-0.18 | -0.034294 | -0.32343
-0.17 | -0.031176 | -0.3023
-0.16 | -0.028022 | -0.27881
-0.15 | -0.025415 | -0.25888
-0.14 | -0.022887 | -0.23869
-0.13 | -0.020523 | -0.2198
-0.12 | -0.018494 | -0.20385
-0.11 | -0.016276 | -0.18424
-0.1 | -0.014391 | -0.16853
-0.09 | -0.012571 | -0.15338
-0.08 | -0.011072 | -0.13965
-0.07 | -0.009489 | -0.12667
-0.06 | -0.007966 | -0.11421
-0.05 | -0.006616 | -0.10357
-0.04 | -0.005249 | -0.09282
-0.03 | -0.0039424 | -0.08319
-0.02 | -0.0026292 | -0.07311
-0.01 | -0.0013673 | -0.06576
0 | -2.25e-05 | -0.05683
0.01 | 0.0013111 | -0.05035
0.02 | 0.0027982 | -0.043403
0.03 | 0.0043497 | -0.03697
0.04 | 0.005964 | -0.030539
0.05 | 0.007922 | -0.023929
0.06 | 0.010018 | -0.017346
0.07 | 0.012516 | -0.010082
0.08 | 0.015216 | -0.0018986
0.09 | 0.018246 | 0.007209
0.1 | 0.021738 | 0.018398
0.11 | 0.02561 | 0.031649
0.12 | 0.030446 | 0.048702
0.13 | 0.035621 | 0.06853
0.14 | 0.041554 | 0.0938
0.15 | 0.048191 | 0.12604
0.16 | 0.056127 | 0.16594
0.17 | 0.06276 | 0.21387
0.18 | 0.07272 | 0.27337
0.19 | 0.08411 | 0.34543
0.2 | 0.0968 | 0.43689
0.21 | 0.11145 | 0.54913
0.22 | 0.12826 | 0.6701
0.23 | 0.14574 | 0.8288
0.24 | 0.1669 | 1.0248
0.25 | 0.19041 | 1.2544
0.26 | 0.21605 | 1.5379
0.27 | 0.24472 | 1.8677
0.28 | 0.27759 | 2.2695
0.29 | 0.31561 | 2.7415
0.3 | 0.35855 | 3.3107
0.31 | 0.40452 | 3.9909
0.32 | 0.45594 | 4.787
0.33 | 0.51301 | 5.736
0.34 | 0.5554 | 6.885
0.35 | 0.6285 | 8.239
0.36 | 0.7068 | 9.878
0.37 | 0.803 | 11.82
0.38 | 0.9032 | 14.145
0.39 | 1.0196 | 16.891
0.4 | 1.1493 | 20.229
0.41 | 1.2941 | 24.209
0.42 | 1.4707 | 29.02
0.43 | 1.6584 | 34.734
0.44 | 1.8832 | 41.613
0.45 | 2.1557 | 49.831
0.46 | 2.4591 | 59.72
0.47 | 2.8287 | 71.39
0.48 | 3.259 | 85.49
0.49 | 3.7762 | 102.46
0.5 | 4.3662 | 122.58