## Diode Characteristic (uA-mm)
VGS (V) | VDS = 0.000 V | VDS = 0.500 V
-1.25 | -8.804 | -18.869
-1.24 | -8.55 | -18.313
-1.23 | -8.3 | -17.846
-1.22 | -8.027 | -17.365
-1.21 | -7.797 | -16.859
-1.2 | -7.538 | -16.335
-1.19 | -7.288 | -15.881
-1.18 | -7.04 | -15.45
-1.17 | -6.841 | -14.976
-1.16 | -6.579 | -14.575
-1.15 | -6.354 | -14.115
-1.14 | -6.158 | -13.74
-1.13 | -5.959 | -13.325
-1.12 | -5.771 | -12.947
-1.11 | -5.561 | -12.575
-1.1 | -5.367 | -12.173
-1.09 | -5.195 | -11.806
-1.08 | -4.9998 | -11.454
-1.07 | -4.8374 | -11.098
-1.06 | -4.6443 | -10.767
-1.05 | -4.4828 | -10.388
-1.04 | -4.3171 | -10.154
-1.03 | -4.1544 | -9.769
-1.02 | -4.0144 | -9.488
-1.01 | -3.8428 | -9.168
-1 | -3.7144 | -8.872
-0.99 | -3.5501 | -8.612
-0.98 | -3.4329 | -8.368
-0.97 | -3.3015 | -8.095
-0.96 | -3.176 | -7.786
-0.95 | -3.0584 | -7.548
-0.94 | -2.9219 | -7.32
-0.93 | -2.8067 | -7.101
-0.92 | -2.6995 | -6.85
-0.91 | -2.597 | -6.65
-0.9 | -2.4888 | -6.428
-0.89 | -2.395 | -6.237
-0.88 | -2.3036 | -6.009
-0.87 | -2.2152 | -5.832
-0.86 | -2.1167 | -5.621
-0.85 | -2.0273 | -5.454
-0.84 | -1.944 | -5.226
-0.83 | -1.8569 | -5.062
-0.82 | -1.7797 | -4.888
-0.81 | -1.6968 | -4.7212
-0.8 | -1.6232 | -4.5513
-0.79 | -1.5619 | -4.3961
-0.78 | -1.4978 | -4.2621
-0.77 | -1.4315 | -4.0911
-0.76 | -1.3738 | -3.9664
-0.75 | -1.3064 | -3.8085
-0.74 | -1.2463 | -3.6932
-0.73 | -1.1882 | -3.5595
-0.72 | -1.1336 | -3.4261
-0.71 | -1.0774 | -3.2971
-0.7 | -1.0261 | -3.1886
-0.69 | -0.9775 | -3.0775
-0.68 | -0.9249 | -2.9539
-0.67 | -0.881 | -2.8535
-0.66 | -0.8408 | -2.7366
-0.65 | -0.8011 | -2.6611
-0.64 | -0.759 | -2.5593
-0.63 | -0.7235 | -2.4701
-0.62 | -0.6872 | -2.3571
-0.61 | -0.6454 | -2.2925
-0.6 | -0.6175 | -2.1901
-0.59 | -0.5835 | -2.1182
-0.58 | -0.5532 | -2.0281
-0.57 | -0.5235 | -1.9454
-0.56 | -0.49521 | -1.877
-0.55 | -0.46848 | -1.7951
-0.54 | -0.44115 | -1.7341
-0.53 | -0.41916 | -1.6711
-0.52 | -0.39534 | -1.5898
-0.51 | -0.37225 | -1.5306
-0.5 | -0.35097 | -1.4658
-0.49 | -0.33121 | -1.4039
-0.48 | -0.30905 | -1.3585
-0.47 | -0.29237 | -1.3015
-0.46 | -0.2768 | -1.2474
-0.45 | -0.25902 | -1.196
-0.44 | -0.24196 | -1.1503
-0.43 | -0.22849 | -1.1056
-0.42 | -0.21335 | -1.0559
-0.41 | -0.19994 | -1.0147
-0.4 | -0.18757 | -0.9699
-0.39 | -0.17508 | -0.9342
-0.38 | -0.16349 | -0.8966
-0.37 | -0.15231 | -0.8519
-0.36 | -0.14162 | -0.8109
-0.35 | -0.13161 | -0.7764
-0.34 | -0.12217 | -0.7421
-0.33 | -0.11392 | -0.7083
-0.32 | -0.106 | -0.6766
-0.31 | -0.09845 | -0.6461
-0.3 | -0.09101 | -0.6163
-0.29 | -0.0843 | -0.5839
-0.28 | -0.07866 | -0.5577
-0.27 | -0.07189 | -0.527
-0.26 | -0.0661 | -0.5035
-0.25 | -0.06125 | -0.47554
-0.24 | -0.05625 | -0.45339
-0.23 | -0.05185 | -0.4269
-0.22 | -0.047405 | -0.40441
-0.21 | -0.043476 | -0.37937
-0.2 | -0.039278 | -0.35491
-0.19 | -0.03585 | -0.33069
-0.18 | -0.032613 | -0.30777
-0.17 | -0.029678 | -0.28799
-0.16 | -0.02677 | -0.26943
-0.15 | -0.024275 | -0.25152
-0.14 | -0.02172 | -0.22719
-0.13 | -0.019613 | -0.2093
-0.12 | -0.017652 | -0.1913
-0.11 | -0.01552 | -0.17628
-0.1 | -0.01381 | -0.16105
-0.09 | -0.012144 | -0.14854
-0.08 | -0.010453 | -0.13415
-0.07 | -0.009013 | -0.1219
-0.06 | -0.0076 | -0.11086
-0.05 | -0.006384 | -0.09914
-0.04 | -0.0050443 | -0.08905
-0.03 | -0.0037718 | -0.08023
-0.02 | -0.0025843 | -0.07149
-0.01 | -0.0013104 | -0.06425
0 | -5.8e-06 | -0.05478
0.01 | 0.0012702 | -0.048364
0.02 | 0.0027071 | -0.041953
0.03 | 0.0042236 | -0.035432
0.04 | 0.005747 | -0.029078
0.05 | 0.007709 | -0.022938
0.06 | 0.009712 | -0.016008
0.07 | 0.012023 | -0.009251
0.08 | 0.014665 | -0.0012708
0.09 | 0.017791 | 0.007849
0.1 | 0.02115 | 0.018999
0.11 | 0.025005 | 0.032325
0.12 | 0.029421 | 0.049028
0.13 | 0.034615 | 0.06894
0.14 | 0.04034 | 0.09471
0.15 | 0.047088 | 0.12611
0.16 | 0.054638 | 0.16627
0.17 | 0.06161 | 0.21481
0.18 | 0.0713 | 0.27433
0.19 | 0.08247 | 0.34873
0.2 | 0.09497 | 0.43672
0.21 | 0.10915 | 0.54794
0.22 | 0.12541 | 0.6726
0.23 | 0.14345 | 0.833
0.24 | 0.16425 | 1.0227
0.25 | 0.18632 | 1.2576
0.26 | 0.21249 | 1.5365
0.27 | 0.2419 | 1.8658
0.28 | 0.27286 | 2.2668
0.29 | 0.30966 | 2.7444
0.3 | 0.35001 | 3.3014
0.31 | 0.39732 | 3.9859
0.32 | 0.44772 | 4.7866
0.33 | 0.50201 | 5.723
0.34 | 0.56843 | 6.877
0.35 | 0.6178 | 8.244
0.36 | 0.6991 | 9.85
0.37 | 0.7865 | 11.815
0.38 | 0.8889 | 14.111
0.39 | 0.9978 | 16.893
0.4 | 1.129 | 20.2
0.41 | 1.2757 | 24.18
0.42 | 1.4395 | 28.943
0.43 | 1.6361 | 34.677
0.44 | 1.8612 | 41.495
0.45 | 2.1144 | 49.708
0.46 | 2.4316 | 59.38
0.47 | 2.7881 | 71.2
0.48 | 3.2127 | 85.48
0.49 | 3.7146 | 102.29
0.5 | 4.3169 | 122.3