## Diode Characteristic (uA-mm)
VGS (V) | VDS = 0.000 V | VDS = 0.500 V
-1.25 | -9.838 | -21.602
-1.24 | -9.538 | -20.919
-1.23 | -9.25 | -20.392
-1.22 | -8.904 | -19.788
-1.21 | -8.656 | -19.176
-1.2 | -8.286 | -18.503
-1.19 | -8.045 | -17.994
-1.18 | -7.762 | -17.516
-1.17 | -7.514 | -16.973
-1.16 | -7.236 | -16.522
-1.15 | -7 | -15.97
-1.14 | -6.77 | -15.504
-1.13 | -6.525 | -15
-1.12 | -6.342 | -14.524
-1.11 | -6.096 | -14.091
-1.1 | -5.872 | -13.626
-1.09 | -5.662 | -13.249
-1.08 | -5.479 | -12.883
-1.07 | -5.267 | -12.472
-1.06 | -5.063 | -12.075
-1.05 | -4.9083 | -11.71
-1.04 | -4.6921 | -11.307
-1.03 | -4.5284 | -10.891
-1.02 | -4.3633 | -10.628
-1.01 | -4.1867 | -10.313
-1 | -4.0438 | -9.948
-0.99 | -3.883 | -9.599
-0.98 | -3.7246 | -9.311
-0.97 | -3.5648 | -8.997
-0.96 | -3.4219 | -8.658
-0.95 | -3.2873 | -8.432
-0.94 | -3.1744 | -8.116
-0.93 | -3.0516 | -7.831
-0.92 | -2.9225 | -7.563
-0.91 | -2.8062 | -7.29
-0.9 | -2.6828 | -7.112
-0.89 | -2.5739 | -6.873
-0.88 | -2.4637 | -6.623
-0.87 | -2.3695 | -6.416
-0.86 | -2.2657 | -6.161
-0.85 | -2.1722 | -5.954
-0.84 | -2.0785 | -5.766
-0.83 | -1.9938 | -5.566
-0.82 | -1.9117 | -5.357
-0.81 | -1.8192 | -5.17
-0.8 | -1.7381 | -5.0013
-0.79 | -1.6576 | -4.8267
-0.78 | -1.586 | -4.6499
-0.77 | -1.5209 | -4.4856
-0.76 | -1.4513 | -4.3042
-0.75 | -1.3881 | -4.1673
-0.74 | -1.3209 | -4.0237
-0.73 | -1.2544 | -3.8629
-0.72 | -1.1945 | -3.7327
-0.71 | -1.1352 | -3.588
-0.7 | -1.0846 | -3.472
-0.69 | -1.0345 | -3.3425
-0.68 | -0.9874 | -3.2176
-0.67 | -0.9335 | -3.1005
-0.66 | -0.8877 | -2.971
-0.65 | -0.8473 | -2.871
-0.64 | -0.8037 | -2.7758
-0.63 | -0.757 | -2.6536
-0.62 | -0.7198 | -2.5553
-0.61 | -0.6891 | -2.442
-0.6 | -0.6486 | -2.3345
-0.59 | -0.6146 | -2.2513
-0.58 | -0.5827 | -2.1724
-0.57 | -0.5508 | -2.085
-0.56 | -0.5217 | -1.9981
-0.55 | -0.49418 | -1.9312
-0.54 | -0.46799 | -1.8594
-0.53 | -0.44172 | -1.7753
-0.52 | -0.41634 | -1.7019
-0.51 | -0.39362 | -1.6385
-0.5 | -0.36956 | -1.5634
-0.49 | -0.34862 | -1.4984
-0.48 | -0.32888 | -1.4361
-0.47 | -0.30673 | -1.3798
-0.46 | -0.29042 | -1.3217
-0.45 | -0.2724 | -1.275
-0.44 | -0.25495 | -1.2121
-0.43 | -0.23899 | -1.1619
-0.42 | -0.22491 | -1.1106
-0.41 | -0.21058 | -1.0634
-0.4 | -0.19724 | -1.0176
-0.39 | -0.18243 | -0.9754
-0.38 | -0.17281 | -0.938
-0.37 | -0.16159 | -0.891
-0.36 | -0.15098 | -0.854
-0.35 | -0.13959 | -0.8179
-0.34 | -0.1305 | -0.7802
-0.33 | -0.12064 | -0.7431
-0.32 | -0.11238 | -0.7105
-0.31 | -0.10386 | -0.6772
-0.3 | -0.09625 | -0.6459
-0.29 | -0.08876 | -0.614
-0.28 | -0.08256 | -0.5848
-0.27 | -0.07544 | -0.5494
-0.26 | -0.06968 | -0.5221
-0.25 | -0.06443 | -0.50074
-0.24 | -0.05917 | -0.47186
-0.23 | -0.05429 | -0.44685
-0.22 | -0.049955 | -0.42206
-0.21 | -0.045601 | -0.39833
-0.2 | -0.041487 | -0.3735
-0.19 | -0.037962 | -0.34872
-0.18 | -0.034425 | -0.32535
-0.17 | -0.031113 | -0.30104
-0.16 | -0.028258 | -0.28023
-0.15 | -0.025347 | -0.26043
-0.14 | -0.022902 | -0.24091
-0.13 | -0.020579 | -0.22221
-0.12 | -0.018387 | -0.20529
-0.11 | -0.01626 | -0.18892
-0.1 | -0.01445 | -0.17123
-0.09 | -0.012653 | -0.15726
-0.08 | -0.011035 | -0.14205
-0.07 | -0.009453 | -0.12793
-0.06 | -0.008034 | -0.11711
-0.05 | -0.006617 | -0.10591
-0.04 | -0.005334 | -0.09567
-0.03 | -0.0039935 | -0.08532
-0.02 | -0.0026838 | -0.07633
-0.01 | -0.0014001 | -0.06894
0 | -3.39e-05 | -0.05918
0.01 | 0.0013806 | -0.05166
0.02 | 0.0028119 | -0.045392
0.03 | 0.00449 | -0.038954
0.04 | 0.00615 | -0.032147
0.05 | 0.008101 | -0.026001
0.06 | 0.010283 | -0.019007
0.07 | 0.012841 | -0.011423
0.08 | 0.015643 | -0.0028705
0.09 | 0.018774 | 0.006606
0.1 | 0.022457 | 0.017901
0.11 | 0.026762 | 0.031425
0.12 | 0.031459 | 0.048306
0.13 | 0.036879 | 0.06887
0.14 | 0.042939 | 0.09486
0.15 | 0.049989 | 0.12682
0.16 | 0.05634 | 0.16696
0.17 | 0.06552 | 0.2173
0.18 | 0.07627 | 0.2782
0.19 | 0.08748 | 0.35206
0.2 | 0.10133 | 0.443
0.21 | 0.1167 | 0.55473
0.22 | 0.13386 | 0.6825
0.23 | 0.15301 | 0.8446
0.24 | 0.17483 | 1.0425
0.25 | 0.19953 | 1.2768
0.26 | 0.22648 | 1.5631
0.27 | 0.25672 | 1.9023
0.28 | 0.2905 | 2.3017
0.29 | 0.32996 | 2.7828
0.3 | 0.37246 | 3.3699
0.31 | 0.42216 | 4.0455
0.32 | 0.47537 | 4.8601
0.33 | 0.53624 | 5.8
0.34 | 0.586 | 6.931
0.35 | 0.6565 | 8.325
0.36 | 0.7429 | 9.98
0.37 | 0.8398 | 11.963
0.38 | 0.9405 | 14.262
0.39 | 1.0639 | 17.077
0.4 | 1.1998 | 20.375
0.41 | 1.3576 | 24.369
0.42 | 1.5279 | 29.196
0.43 | 1.7333 | 34.937
0.44 | 1.967 | 41.823
0.45 | 2.2317 | 49.938
0.46 | 2.548 | 59.73
0.47 | 2.9219 | 71.61
0.48 | 3.3527 | 85.66
0.49 | 3.8733 | 102.48
0.5 | 4.4935 | 122.54