## Diode Characteristic (uA-mm)
VGS (V) | VDS = 0.000 V | VDS = 0.500 V
-1.25 | -10.151 | -22.879
-1.24 | -9.915 | -22.233
-1.23 | -9.522 | -21.535
-1.22 | -9.234 | -20.887
-1.21 | -8.915 | -20.395
-1.2 | -8.643 | -19.759
-1.19 | -8.363 | -19.219
-1.18 | -8.057 | -18.569
-1.17 | -7.787 | -18.049
-1.16 | -7.519 | -17.6
-1.15 | -7.26 | -16.937
-1.14 | -6.99 | -16.412
-1.13 | -6.78 | -15.927
-1.12 | -6.544 | -15.447
-1.11 | -6.291 | -14.936
-1.1 | -6.032 | -14.483
-1.09 | -5.873 | -14.072
-1.08 | -5.62 | -13.65
-1.07 | -5.396 | -13.201
-1.06 | -5.239 | -12.764
-1.05 | -5.008 | -12.335
-1.04 | -4.8296 | -12.014
-1.03 | -4.6647 | -11.623
-1.02 | -4.5023 | -11.283
-1.01 | -4.3114 | -10.968
-1 | -4.1492 | -10.524
-0.99 | -3.9894 | -10.175
-0.98 | -3.8298 | -9.904
-0.97 | -3.6719 | -9.573
-0.96 | -3.5235 | -9.253
-0.95 | -3.3759 | -8.966
-0.94 | -3.2494 | -8.713
-0.93 | -3.1214 | -8.366
-0.92 | -2.9938 | -8.105
-0.91 | -2.8677 | -7.817
-0.9 | -2.7441 | -7.551
-0.89 | -2.6301 | -7.276
-0.88 | -2.5207 | -7.011
-0.87 | -2.4182 | -6.788
-0.86 | -2.3041 | -6.554
-0.85 | -2.2156 | -6.349
-0.84 | -2.1092 | -6.135
-0.83 | -2.0295 | -5.924
-0.82 | -1.9433 | -5.707
-0.81 | -1.8572 | -5.506
-0.8 | -1.7674 | -5.284
-0.79 | -1.6872 | -5.133
-0.78 | -1.6088 | -4.9332
-0.77 | -1.5403 | -4.7889
-0.76 | -1.4661 | -4.6081
-0.75 | -1.4056 | -4.4427
-0.74 | -1.336 | -4.2566
-0.73 | -1.2721 | -4.129
-0.72 | -1.2076 | -3.9486
-0.71 | -1.149 | -3.8129
-0.7 | -1.0984 | -3.6602
-0.69 | -1.0477 | -3.5399
-0.68 | -0.9974 | -3.4066
-0.67 | -0.9506 | -3.3017
-0.66 | -0.8978 | -3.1415
-0.65 | -0.8533 | -3.0209
-0.64 | -0.811 | -2.8887
-0.63 | -0.7725 | -2.791
-0.62 | -0.7275 | -2.6877
-0.61 | -0.687 | -2.5659
-0.6 | -0.6574 | -2.4893
-0.59 | -0.6212 | -2.3902
-0.58 | -0.5878 | -2.2978
-0.57 | -0.5587 | -2.2033
-0.56 | -0.5215 | -2.1101
-0.55 | -0.49293 | -2.0261
-0.54 | -0.46995 | -1.958
-0.53 | -0.44268 | -1.8787
-0.52 | -0.41666 | -1.8018
-0.51 | -0.39369 | -1.7255
-0.5 | -0.37175 | -1.6541
-0.49 | -0.35107 | -1.5894
-0.48 | -0.32882 | -1.5251
-0.47 | -0.3086 | -1.4575
-0.46 | -0.28865 | -1.394
-0.45 | -0.27232 | -1.3309
-0.44 | -0.25626 | -1.2818
-0.43 | -0.24264 | -1.2229
-0.42 | -0.22502 | -1.1727
-0.41 | -0.20803 | -1.1171
-0.4 | -0.19606 | -1.0727
-0.39 | -0.18204 | -1.0282
-0.38 | -0.17126 | -0.9822
-0.37 | -0.16011 | -0.9525
-0.36 | -0.14965 | -0.9027
-0.35 | -0.13808 | -0.8634
-0.34 | -0.12855 | -0.824
-0.33 | -0.12027 | -0.7858
-0.32 | -0.11051 | -0.751
-0.31 | -0.10333 | -0.7133
-0.3 | -0.09529 | -0.6757
-0.29 | -0.088 | -0.6471
-0.28 | -0.08158 | -0.6113
-0.27 | -0.07475 | -0.5856
-0.26 | -0.06861 | -0.5533
-0.25 | -0.06341 | -0.5261
-0.24 | -0.05859 | -0.5001
-0.23 | -0.05371 | -0.47373
-0.22 | -0.049634 | -0.44832
-0.21 | -0.04542 | -0.42448
-0.2 | -0.041149 | -0.39767
-0.19 | -0.037758 | -0.37423
-0.18 | -0.033968 | -0.3461
-0.17 | -0.030851 | -0.32346
-0.16 | -0.027681 | -0.3027
-0.15 | -0.025012 | -0.27872
-0.14 | -0.022596 | -0.26043
-0.13 | -0.020334 | -0.23982
-0.12 | -0.018086 | -0.21938
-0.11 | -0.016081 | -0.2022
-0.1 | -0.01429 | -0.1842
-0.09 | -0.012592 | -0.1684
-0.08 | -0.010794 | -0.15338
-0.07 | -0.00929 | -0.13947
-0.06 | -0.007914 | -0.12646
-0.05 | -0.006578 | -0.11649
-0.04 | -0.005182 | -0.10415
-0.03 | -0.0038673 | -0.09173
-0.02 | -0.0026262 | -0.08234
-0.01 | -0.0013079 | -0.07463
0 | -4.77e-05 | -0.06364
0.01 | 0.0013464 | -0.05727
0.02 | 0.0027481 | -0.04999
0.03 | 0.0044022 | -0.042669
0.04 | 0.006012 | -0.035246
0.05 | 0.007956 | -0.028319
0.06 | 0.010224 | -0.020987
0.07 | 0.012605 | -0.013121
0.08 | 0.015393 | -0.005011
0.09 | 0.018531 | 0.0046691
0.1 | 0.022262 | 0.015913
0.11 | 0.026379 | 0.029809
0.12 | 0.03086 | 0.046661
0.13 | 0.036345 | 0.067
0.14 | 0.042654 | 0.09253
0.15 | 0.04956 | 0.1234
0.16 | 0.0559 | 0.1636
0.17 | 0.06502 | 0.21201
0.18 | 0.07511 | 0.27129
0.19 | 0.08718 | 0.34533
0.2 | 0.1004 | 0.43464
0.21 | 0.11591 | 0.54648
0.22 | 0.1329 | 0.6712
0.23 | 0.15327 | 0.8306
0.24 | 0.17374 | 1.0242
0.25 | 0.19862 | 1.2632
0.26 | 0.22616 | 1.5416
0.27 | 0.25762 | 1.8729
0.28 | 0.29155 | 2.2723
0.29 | 0.33171 | 2.7526
0.3 | 0.37626 | 3.3192
0.31 | 0.42306 | 4.0123
0.32 | 0.47759 | 4.8228
0.33 | 0.53594 | 5.785
0.34 | 0.5869 | 6.935
0.35 | 0.6623 | 8.32
0.36 | 0.7434 | 9.958
0.37 | 0.8421 | 11.944
0.38 | 0.947 | 14.297
0.39 | 1.0669 | 17.102
0.4 | 1.2008 | 20.482
0.41 | 1.3552 | 24.486
0.42 | 1.5304 | 29.378
0.43 | 1.7302 | 35.161
0.44 | 1.9658 | 42.195
0.45 | 2.2376 | 50.494
0.46 | 2.5581 | 60.37
0.47 | 2.932 | 72.39
0.48 | 3.3698 | 86.73
0.49 | 3.8923 | 103.98
0.5 | 4.5129 | 124.32