## Diode Characteristic (uA-mm)
VGS (V) | VDS = 0.000 V | VDS = 0.500 V
-1.25 | -9.447 | -20.714
-1.24 | -9.135 | -20.127
-1.23 | -8.839 | -19.571
-1.22 | -8.572 | -19.074
-1.21 | -8.29 | -18.474
-1.2 | -8.024 | -17.921
-1.19 | -7.765 | -17.47
-1.18 | -7.55 | -16.909
-1.17 | -7.247 | -16.45
-1.16 | -7.037 | -15.949
-1.15 | -6.808 | -15.444
-1.14 | -6.582 | -14.942
-1.13 | -6.363 | -14.547
-1.12 | -6.119 | -14.031
-1.11 | -5.912 | -13.642
-1.1 | -5.722 | -13.244
-1.09 | -5.526 | -12.87
-1.08 | -5.295 | -12.491
-1.07 | -5.11 | -12.177
-1.06 | -4.9245 | -11.683
-1.05 | -4.7346 | -11.371
-1.04 | -4.5718 | -11.038
-1.03 | -4.4056 | -10.704
-1.02 | -4.2531 | -10.343
-1.01 | -4.0897 | -10.041
-1 | -3.9221 | -9.721
-0.99 | -3.7731 | -9.384
-0.98 | -3.6317 | -9.064
-0.97 | -3.4821 | -8.792
-0.96 | -3.3469 | -8.512
-0.95 | -3.2162 | -8.209
-0.94 | -3.0958 | -7.933
-0.93 | -2.9691 | -7.669
-0.92 | -2.8542 | -7.448
-0.91 | -2.7298 | -7.204
-0.9 | -2.6364 | -7.009
-0.89 | -2.5282 | -6.764
-0.88 | -2.4329 | -6.506
-0.87 | -2.3393 | -6.278
-0.86 | -2.2295 | -6.084
-0.85 | -2.1407 | -5.892
-0.84 | -2.0387 | -5.676
-0.83 | -1.9444 | -5.508
-0.82 | -1.8621 | -5.327
-0.81 | -1.7778 | -5.129
-0.8 | -1.7016 | -4.9716
-0.79 | -1.623 | -4.8025
-0.78 | -1.5498 | -4.6341
-0.77 | -1.4926 | -4.4771
-0.76 | -1.4259 | -4.3152
-0.75 | -1.3607 | -4.1469
-0.74 | -1.2917 | -3.9706
-0.73 | -1.2344 | -3.8471
-0.72 | -1.1764 | -3.7084
-0.71 | -1.1129 | -3.5706
-0.7 | -1.0623 | -3.4519
-0.69 | -1.016 | -3.328
-0.68 | -0.9633 | -3.1976
-0.67 | -0.9154 | -3.0695
-0.66 | -0.8739 | -2.9621
-0.65 | -0.8267 | -2.8588
-0.64 | -0.7843 | -2.7698
-0.63 | -0.7444 | -2.663
-0.62 | -0.7098 | -2.5552
-0.61 | -0.6728 | -2.4532
-0.6 | -0.6345 | -2.3621
-0.59 | -0.6006 | -2.2676
-0.58 | -0.5711 | -2.1884
-0.57 | -0.5393 | -2.0916
-0.56 | -0.5077 | -2.0097
-0.55 | -0.48395 | -1.9342
-0.54 | -0.45609 | -1.8534
-0.53 | -0.4332 | -1.7821
-0.52 | -0.40554 | -1.7246
-0.51 | -0.38451 | -1.6496
-0.5 | -0.36178 | -1.5775
-0.49 | -0.34228 | -1.5047
-0.48 | -0.32131 | -1.4481
-0.47 | -0.30338 | -1.3894
-0.46 | -0.286 | -1.3268
-0.45 | -0.26732 | -1.2721
-0.44 | -0.24977 | -1.2248
-0.43 | -0.23418 | -1.1791
-0.42 | -0.21831 | -1.1313
-0.41 | -0.20389 | -1.0794
-0.4 | -0.19213 | -1.0288
-0.39 | -0.17947 | -0.9833
-0.38 | -0.16704 | -0.9353
-0.37 | -0.15585 | -0.8916
-0.36 | -0.1454 | -0.8607
-0.35 | -0.13504 | -0.8226
-0.34 | -0.12524 | -0.783
-0.33 | -0.11675 | -0.7469
-0.32 | -0.10833 | -0.716
-0.31 | -0.09973 | -0.678
-0.3 | -0.09377 | -0.6454
-0.29 | -0.08586 | -0.6165
-0.28 | -0.07985 | -0.5833
-0.27 | -0.07331 | -0.5555
-0.26 | -0.06787 | -0.5222
-0.25 | -0.06174 | -0.5002
-0.24 | -0.05699 | -0.4729
-0.23 | -0.05229 | -0.45151
-0.22 | -0.048197 | -0.42208
-0.21 | -0.043695 | -0.39523
-0.2 | -0.040181 | -0.37309
-0.19 | -0.036347 | -0.3495
-0.18 | -0.033159 | -0.32454
-0.17 | -0.030119 | -0.30112
-0.16 | -0.027199 | -0.27929
-0.15 | -0.024503 | -0.26018
-0.14 | -0.022046 | -0.24031
-0.13 | -0.019594 | -0.22087
-0.12 | -0.017635 | -0.2037
-0.11 | -0.015631 | -0.18614
-0.1 | -0.013809 | -0.1694
-0.09 | -0.012067 | -0.15385
-0.08 | -0.010553 | -0.14076
-0.07 | -0.009039 | -0.12784
-0.06 | -0.007606 | -0.11504
-0.05 | -0.006313 | -0.10323
-0.04 | -0.005035 | -0.0929
-0.03 | -0.0037722 | -0.08386
-0.02 | -0.0025222 | -0.07525
-0.01 | -0.0013133 | -0.06603
0 | -2.27e-05 | -0.05779
0.01 | 0.0012628 | -0.05052
0.02 | 0.0027019 | -0.043894
0.03 | 0.0042268 | -0.037503
0.04 | 0.005819 | -0.031274
0.05 | 0.007691 | -0.025304
0.06 | 0.009763 | -0.017866
0.07 | 0.012146 | -0.010907
0.08 | 0.014877 | -0.0026986
0.09 | 0.017854 | 0.006575
0.1 | 0.0214 | 0.017406
0.11 | 0.025283 | 0.03085
0.12 | 0.029953 | 0.047571
0.13 | 0.035102 | 0.06721
0.14 | 0.040789 | 0.09313
0.15 | 0.047344 | 0.12389
0.16 | 0.055538 | 0.16304
0.17 | 0.0623 | 0.21132
0.18 | 0.07206 | 0.27157
0.19 | 0.08317 | 0.34559
0.2 | 0.09584 | 0.4335
0.21 | 0.11012 | 0.54456
0.22 | 0.12726 | 0.67
0.23 | 0.14486 | 0.8307
0.24 | 0.16614 | 1.024
0.25 | 0.18898 | 1.2577
0.26 | 0.2145 | 1.534
0.27 | 0.24594 | 1.869
0.28 | 0.27759 | 2.268
0.29 | 0.31438 | 2.7348
0.3 | 0.35676 | 3.3164
0.31 | 0.40242 | 3.9965
0.32 | 0.45369 | 4.8098
0.33 | 0.51207 | 5.75
0.34 | 0.57 | 6.902
0.35 | 0.6444 | 8.274
0.36 | 0.7236 | 9.895
0.37 | 0.8162 | 11.882
0.38 | 0.9211 | 14.206
0.39 | 1.0348 | 17.013
0.4 | 1.1645 | 20.331
0.41 | 1.3149 | 24.326
0.42 | 1.4857 | 29.195
0.43 | 1.6863 | 34.874
0.44 | 1.9137 | 41.877
0.45 | 2.1753 | 50.12
0.46 | 2.4857 | 59.8
0.47 | 2.8586 | 71.81
0.48 | 3.2917 | 86.1
0.49 | 3.7964 | 103.03
0.5 | 4.4348 | 123.36