## Diode Characteristic (uA-mm)
VGS (V) | VDS = 0.000 V | VDS = 0.500 V
-1.25 | -7.868 | -16.448
-1.24 | -7.637 | -15.989
-1.23 | -7.381 | -15.623
-1.22 | -7.178 | -15.182
-1.21 | -6.95 | -14.783
-1.2 | -6.74 | -14.379
-1.19 | -6.545 | -13.925
-1.18 | -6.289 | -13.583
-1.17 | -6.087 | -13.195
-1.16 | -5.897 | -12.811
-1.15 | -5.697 | -12.439
-1.14 | -5.548 | -12.059
-1.13 | -5.355 | -11.689
-1.12 | -5.171 | -11.367
-1.11 | -5.005 | -11.039
-1.1 | -4.8287 | -10.716
-1.09 | -4.6712 | -10.414
-1.08 | -4.503 | -10.149
-1.07 | -4.3438 | -9.822
-1.06 | -4.2071 | -9.556
-1.05 | -4.0402 | -9.259
-1.04 | -3.8995 | -8.998
-1.03 | -3.778 | -8.737
-1.02 | -3.6151 | -8.494
-1.01 | -3.4805 | -8.242
-1 | -3.3543 | -7.98
-0.99 | -3.2255 | -7.736
-0.98 | -3.0981 | -7.482
-0.97 | -2.9768 | -7.255
-0.96 | -2.867 | -7.034
-0.95 | -2.7573 | -6.798
-0.94 | -2.6547 | -6.568
-0.93 | -2.561 | -6.356
-0.92 | -2.4575 | -6.187
-0.91 | -2.3578 | -6
-0.9 | -2.2692 | -5.76
-0.89 | -2.1768 | -5.594
-0.88 | -2.0909 | -5.41
-0.87 | -2.0118 | -5.273
-0.86 | -1.9382 | -5.088
-0.85 | -1.8501 | -4.9105
-0.84 | -1.7586 | -4.7735
-0.83 | -1.698 | -4.6181
-0.82 | -1.6241 | -4.461
-0.81 | -1.545 | -4.3032
-0.8 | -1.4874 | -4.162
-0.79 | -1.4223 | -3.9972
-0.78 | -1.363 | -3.8821
-0.77 | -1.3044 | -3.7679
-0.76 | -1.2496 | -3.6206
-0.75 | -1.197 | -3.4846
-0.74 | -1.1436 | -3.3674
-0.73 | -1.0912 | -3.2442
-0.72 | -1.0393 | -3.127
-0.71 | -0.9906 | -3.0261
-0.7 | -0.9494 | -2.9194
-0.69 | -0.903 | -2.8071
-0.68 | -0.8605 | -2.7099
-0.67 | -0.8147 | -2.6229
-0.66 | -0.7755 | -2.5333
-0.65 | -0.7413 | -2.4339
-0.64 | -0.7024 | -2.3504
-0.63 | -0.6716 | -2.2526
-0.62 | -0.6364 | -2.1682
-0.61 | -0.6015 | -2.0977
-0.6 | -0.5697 | -2.0137
-0.59 | -0.5397 | -1.9479
-0.58 | -0.5121 | -1.8724
-0.57 | -0.4876 | -1.8064
-0.56 | -0.46118 | -1.7391
-0.55 | -0.43653 | -1.669
-0.54 | -0.41246 | -1.6064
-0.53 | -0.39068 | -1.5495
-0.52 | -0.36842 | -1.487
-0.51 | -0.34909 | -1.429
-0.5 | -0.32832 | -1.378
-0.49 | -0.30989 | -1.3262
-0.48 | -0.29215 | -1.2731
-0.47 | -0.27436 | -1.2145
-0.46 | -0.25864 | -1.1694
-0.45 | -0.24315 | -1.1191
-0.44 | -0.22859 | -1.0751
-0.43 | -0.21441 | -1.0259
-0.42 | -0.20046 | -0.9917
-0.41 | -0.1884 | -0.9589
-0.4 | -0.17599 | -0.9187
-0.39 | -0.16396 | -0.869
-0.38 | -0.15378 | -0.8479
-0.37 | -0.14425 | -0.8064
-0.36 | -0.13386 | -0.7726
-0.35 | -0.12542 | -0.7377
-0.34 | -0.11587 | -0.7111
-0.33 | -0.10822 | -0.6794
-0.32 | -0.10032 | -0.6486
-0.31 | -0.09318 | -0.6143
-0.3 | -0.08637 | -0.5845
-0.29 | -0.07999 | -0.5601
-0.28 | -0.07382 | -0.5329
-0.27 | -0.06878 | -0.5061
-0.26 | -0.06313 | -0.47885
-0.25 | -0.05784 | -0.45449
-0.24 | -0.05363 | -0.43293
-0.23 | -0.048868 | -0.40117
-0.22 | -0.045242 | -0.38029
-0.21 | -0.041464 | -0.35737
-0.2 | -0.037866 | -0.33428
-0.19 | -0.034771 | -0.31194
-0.18 | -0.031375 | -0.2899
-0.17 | -0.028369 | -0.26859
-0.16 | -0.025837 | -0.2504
-0.15 | -0.023122 | -0.23103
-0.14 | -0.020891 | -0.21298
-0.13 | -0.018744 | -0.1949
-0.12 | -0.01677 | -0.17931
-0.11 | -0.014923 | -0.1635
-0.1 | -0.013195 | -0.14847
-0.09 | -0.011622 | -0.13615
-0.08 | -0.010226 | -0.12402
-0.07 | -0.008719 | -0.11216
-0.06 | -0.007366 | -0.10158
-0.05 | -0.006092 | -0.09106
-0.04 | -0.0048587 | -0.08158
-0.03 | -0.0036094 | -0.07358
-0.02 | -0.0024643 | -0.06539
-0.01 | -0.0012314 | -0.0587
0 | -4.9e-06 | -0.05065
0.01 | 0.0012448 | -0.044271
0.02 | 0.0025901 | -0.03917
0.03 | 0.0040911 | -0.03289
0.04 | 0.0056459 | -0.027488
0.05 | 0.007295 | -0.02138
0.06 | 0.009292 | -0.014968
0.07 | 0.011479 | -0.00828
0.08 | 0.013962 | -0.0006353
0.09 | 0.016962 | 0.008166
0.1 | 0.020185 | 0.01916
0.11 | 0.023833 | 0.032
0.12 | 0.028018 | 0.048505
0.13 | 0.032935 | 0.06821
0.14 | 0.038483 | 0.09332
0.15 | 0.044354 | 0.12383
0.16 | 0.051443 | 0.16352
0.17 | 0.05785 | 0.21173
0.18 | 0.06695 | 0.26956
0.19 | 0.07757 | 0.34207
0.2 | 0.08907 | 0.4292
0.21 | 0.10229 | 0.53937
0.22 | 0.11789 | 0.6638
0.23 | 0.13412 | 0.8186
0.24 | 0.1538 | 1.01
0.25 | 0.17532 | 1.2393
0.26 | 0.19983 | 1.5125
0.27 | 0.22788 | 1.835
0.28 | 0.25755 | 2.2259
0.29 | 0.29311 | 2.6925
0.3 | 0.32947 | 3.2431
0.31 | 0.37388 | 3.9126
0.32 | 0.42165 | 4.6877
0.33 | 0.47471 | 5.6333
0.34 | 0.53598 | 6.704
0.35 | 0.5829 | 8.042
0.36 | 0.6599 | 9.627
0.37 | 0.7454 | 11.535
0.38 | 0.8452 | 13.804
0.39 | 0.9518 | 16.513
0.4 | 1.0741 | 19.705
0.41 | 1.2189 | 23.597
0.42 | 1.3795 | 28.301
0.43 | 1.5695 | 33.904
0.44 | 1.7833 | 40.494
0.45 | 2.028 | 48.538
0.46 | 2.3295 | 58.18
0.47 | 2.6817 | 69.71
0.48 | 3.0977 | 83.49
0.49 | 3.5832 | 99.82
0.5 | 4.1716 | 119.57