## Diode Characteristic (uA-mm)
VGS (V) | VDS = 0.000 V | VDS = 0.500 V
-1.25 | -8.051 | -16.632
-1.24 | -7.803 | -16.208
-1.23 | -7.578 | -15.749
-1.22 | -7.319 | -15.315
-1.21 | -7.096 | -14.864
-1.2 | -6.888 | -14.384
-1.19 | -6.647 | -14.069
-1.18 | -6.447 | -13.682
-1.17 | -6.257 | -13.23
-1.16 | -6.03 | -12.847
-1.15 | -5.858 | -12.499
-1.14 | -5.665 | -12.103
-1.13 | -5.472 | -11.787
-1.12 | -5.275 | -11.423
-1.11 | -5.091 | -11.066
-1.1 | -4.9299 | -10.737
-1.09 | -4.7721 | -10.444
-1.08 | -4.6104 | -10.112
-1.07 | -4.4513 | -9.792
-1.06 | -4.2947 | -9.488
-1.05 | -4.1377 | -9.238
-1.04 | -3.9835 | -8.957
-1.03 | -3.8289 | -8.68
-1.02 | -3.7097 | -8.386
-1.01 | -3.5605 | -8.15
-1 | -3.4252 | -7.885
-0.99 | -3.301 | -7.642
-0.98 | -3.1797 | -7.391
-0.97 | -3.0422 | -7.17
-0.96 | -2.9426 | -6.965
-0.95 | -2.8342 | -6.749
-0.94 | -2.712 | -6.52
-0.93 | -2.6139 | -6.302
-0.92 | -2.4988 | -6.11
-0.91 | -2.409 | -5.905
-0.9 | -2.3143 | -5.731
-0.89 | -2.2242 | -5.564
-0.88 | -2.1243 | -5.37
-0.87 | -2.0473 | -5.155
-0.86 | -1.9664 | -5.012
-0.85 | -1.8824 | -4.8589
-0.84 | -1.8069 | -4.7237
-0.83 | -1.7395 | -4.5324
-0.82 | -1.6498 | -4.3599
-0.81 | -1.5823 | -4.2381
-0.8 | -1.5136 | -4.1002
-0.79 | -1.4442 | -3.9544
-0.78 | -1.3772 | -3.8409
-0.77 | -1.3248 | -3.6861
-0.76 | -1.2587 | -3.5532
-0.75 | -1.2078 | -3.4387
-0.74 | -1.1604 | -3.3409
-0.73 | -1.1004 | -3.21
-0.72 | -1.0561 | -3.088
-0.71 | -1.0042 | -2.9817
-0.7 | -0.954 | -2.8734
-0.69 | -0.9143 | -2.7676
-0.68 | -0.8669 | -2.6852
-0.67 | -0.8256 | -2.58
-0.66 | -0.7808 | -2.4761
-0.65 | -0.7509 | -2.3842
-0.64 | -0.7127 | -2.2999
-0.63 | -0.6727 | -2.2199
-0.62 | -0.6404 | -2.128
-0.61 | -0.607 | -2.058
-0.6 | -0.578 | -1.9839
-0.59 | -0.5446 | -1.9109
-0.58 | -0.5174 | -1.8395
-0.57 | -0.48823 | -1.7674
-0.56 | -0.46487 | -1.6926
-0.55 | -0.43983 | -1.6262
-0.54 | -0.41542 | -1.5765
-0.53 | -0.39324 | -1.5092
-0.52 | -0.3715 | -1.451
-0.51 | -0.34913 | -1.3989
-0.5 | -0.33136 | -1.3298
-0.49 | -0.31151 | -1.2859
-0.48 | -0.29447 | -1.2377
-0.47 | -0.27583 | -1.1851
-0.46 | -0.25832 | -1.1375
-0.45 | -0.24361 | -1.0924
-0.44 | -0.2294 | -1.0438
-0.43 | -0.21455 | -1.0052
-0.42 | -0.2013 | -0.963
-0.41 | -0.18741 | -0.9275
-0.4 | -0.17644 | -0.8821
-0.39 | -0.16619 | -0.8507
-0.38 | -0.15427 | -0.8135
-0.37 | -0.1442 | -0.7745
-0.36 | -0.13495 | -0.7402
-0.35 | -0.1262 | -0.7028
-0.34 | -0.11687 | -0.6778
-0.33 | -0.10888 | -0.6433
-0.32 | -0.10149 | -0.6175
-0.31 | -0.09396 | -0.5902
-0.3 | -0.08695 | -0.5604
-0.29 | -0.08066 | -0.5345
-0.28 | -0.07391 | -0.5064
-0.27 | -0.06892 | -0.48373
-0.26 | -0.06287 | -0.45893
-0.25 | -0.05792 | -0.43224
-0.24 | -0.05315 | -0.4071
-0.23 | -0.049431 | -0.37967
-0.22 | -0.045491 | -0.36069
-0.21 | -0.041729 | -0.33669
-0.2 | -0.037819 | -0.3184
-0.19 | -0.034813 | -0.29809
-0.18 | -0.031532 | -0.27675
-0.17 | -0.028491 | -0.25603
-0.16 | -0.025963 | -0.2392
-0.15 | -0.023394 | -0.22259
-0.14 | -0.021125 | -0.20152
-0.13 | -0.019117 | -0.18482
-0.12 | -0.016749 | -0.17039
-0.11 | -0.014964 | -0.1579
-0.1 | -0.01332 | -0.14243
-0.09 | -0.011737 | -0.12941
-0.08 | -0.010123 | -0.11687
-0.07 | -0.008754 | -0.10712
-0.06 | -0.007446 | -0.09542
-0.05 | -0.006195 | -0.08693
-0.04 | -0.00488 | -0.07693
-0.03 | -0.0036578 | -0.06859
-0.02 | -0.0025051 | -0.06177
-0.01 | -0.0012594 | -0.05512
0 | -1.2e-05 | -0.048127
0.01 | 0.0012499 | -0.041847
0.02 | 0.002625 | -0.036302
0.03 | 0.0040642 | -0.03071
0.04 | 0.005588 | -0.025334
0.05 | 0.007522 | -0.019491
0.06 | 0.009461 | -0.013542
0.07 | 0.011811 | -0.00685
0.08 | 0.014378 | 0.0007275
0.09 | 0.017246 | 0.009355
0.1 | 0.020568 | 0.019849
0.11 | 0.024332 | 0.032742
0.12 | 0.02885 | 0.04892
0.13 | 0.033642 | 0.06816
0.14 | 0.039111 | 0.0928
0.15 | 0.045256 | 0.12404
0.16 | 0.052638 | 0.16326
0.17 | 0.05901 | 0.21013
0.18 | 0.06849 | 0.26868
0.19 | 0.07925 | 0.33976
0.2 | 0.09095 | 0.42785
0.21 | 0.10478 | 0.53541
0.22 | 0.12021 | 0.6543
0.23 | 0.13713 | 0.8126
0.24 | 0.1571 | 1.0002
0.25 | 0.17909 | 1.2269
0.26 | 0.20366 | 1.4973
0.27 | 0.23147 | 1.8225
0.28 | 0.26318 | 2.2087
0.29 | 0.29805 | 2.6639
0.3 | 0.33649 | 3.2181
0.31 | 0.37966 | 3.881
0.32 | 0.42947 | 4.6471
0.33 | 0.48309 | 5.5871
0.34 | 0.54617 | 6.647
0.35 | 0.5957 | 7.959
0.36 | 0.6717 | 9.544
0.37 | 0.7592 | 11.434
0.38 | 0.8572 | 13.672
0.39 | 0.9667 | 16.322
0.4 | 1.0881 | 19.532
0.41 | 1.2307 | 23.387
0.42 | 1.3934 | 28.029
0.43 | 1.5804 | 33.564
0.44 | 1.8025 | 40.198
0.45 | 2.055 | 48.112
0.46 | 2.3419 | 57.58
0.47 | 2.6912 | 68.82
0.48 | 3.1036 | 82.71
0.49 | 3.5822 | 99.14
0.5 | 4.1858 | 118.37