## Diode Characteristic (uA-mm)
VGS (V) | VDS = 0.000 V | VDS = 0.500 V
-1.25 | -8.394 | -17.666
-1.24 | -8.104 | -17.251
-1.23 | -7.873 | -16.73
-1.22 | -7.66 | -16.309
-1.21 | -7.374 | -15.832
-1.2 | -7.178 | -15.407
-1.19 | -6.932 | -14.955
-1.18 | -6.677 | -14.46
-1.17 | -6.464 | -14.055
-1.16 | -6.244 | -13.702
-1.15 | -6.051 | -13.262
-1.14 | -5.856 | -12.878
-1.13 | -5.659 | -12.505
-1.12 | -5.455 | -12.161
-1.11 | -5.263 | -11.769
-1.1 | -5.104 | -11.417
-1.09 | -4.9211 | -11.096
-1.08 | -4.7268 | -10.796
-1.07 | -4.5837 | -10.478
-1.06 | -4.4095 | -10.118
-1.05 | -4.2662 | -9.862
-1.04 | -4.0941 | -9.51
-1.03 | -3.9447 | -9.248
-1.02 | -3.8074 | -8.94
-1.01 | -3.6723 | -8.705
-1 | -3.5389 | -8.425
-0.99 | -3.4069 | -8.202
-0.98 | -3.3066 | -7.878
-0.97 | -3.1698 | -7.637
-0.96 | -3.0303 | -7.441
-0.95 | -2.9214 | -7.186
-0.94 | -2.8064 | -6.932
-0.93 | -2.691 | -6.715
-0.92 | -2.5744 | -6.48
-0.91 | -2.4857 | -6.303
-0.9 | -2.3855 | -6.091
-0.89 | -2.2897 | -5.881
-0.88 | -2.2014 | -5.69
-0.87 | -2.1061 | -5.507
-0.86 | -2.0279 | -5.338
-0.85 | -1.9445 | -5.15
-0.84 | -1.8671 | -5.0106
-0.83 | -1.7843 | -4.8453
-0.82 | -1.7113 | -4.6596
-0.81 | -1.6441 | -4.5424
-0.8 | -1.5802 | -4.4
-0.79 | -1.5064 | -4.2529
-0.78 | -1.4353 | -4.0658
-0.77 | -1.3634 | -3.9214
-0.76 | -1.3074 | -3.8006
-0.75 | -1.2593 | -3.6591
-0.74 | -1.1898 | -3.5276
-0.73 | -1.1414 | -3.4248
-0.72 | -1.0832 | -3.3119
-0.71 | -1.0407 | -3.1849
-0.7 | -0.9888 | -3.0681
-0.69 | -0.9509 | -2.9624
-0.68 | -0.8992 | -2.8557
-0.67 | -0.8592 | -2.7515
-0.66 | -0.817 | -2.6334
-0.65 | -0.7676 | -2.5365
-0.64 | -0.7287 | -2.4582
-0.63 | -0.6929 | -2.3754
-0.62 | -0.6606 | -2.2829
-0.61 | -0.6314 | -2.2019
-0.6 | -0.597 | -2.1146
-0.59 | -0.5695 | -2.036
-0.58 | -0.5378 | -1.955
-0.57 | -0.5088 | -1.8888
-0.56 | -0.4824 | -1.8247
-0.55 | -0.46078 | -1.7372
-0.54 | -0.43482 | -1.6719
-0.53 | -0.40744 | -1.6023
-0.52 | -0.385 | -1.5435
-0.51 | -0.36535 | -1.4845
-0.5 | -0.34481 | -1.4168
-0.49 | -0.32474 | -1.3681
-0.48 | -0.30049 | -1.3153
-0.47 | -0.28636 | -1.2583
-0.46 | -0.27106 | -1.2117
-0.45 | -0.25602 | -1.1657
-0.44 | -0.24008 | -1.1111
-0.43 | -0.22445 | -1.0648
-0.42 | -0.20954 | -1.0245
-0.41 | -0.1951 | -0.9776
-0.4 | -0.18484 | -0.9492
-0.39 | -0.1724 | -0.9106
-0.38 | -0.15975 | -0.8692
-0.37 | -0.15022 | -0.8326
-0.36 | -0.14116 | -0.7934
-0.35 | -0.13084 | -0.7608
-0.34 | -0.12322 | -0.7391
-0.33 | -0.11367 | -0.6976
-0.32 | -0.10533 | -0.6622
-0.31 | -0.09764 | -0.6349
-0.3 | -0.09032 | -0.606
-0.29 | -0.08406 | -0.5773
-0.28 | -0.07701 | -0.5473
-0.27 | -0.07181 | -0.5203
-0.26 | -0.06632 | -0.49691
-0.25 | -0.06116 | -0.46825
-0.24 | -0.05678 | -0.43992
-0.23 | -0.05122 | -0.41811
-0.22 | -0.047297 | -0.39764
-0.21 | -0.043507 | -0.37302
-0.2 | -0.039368 | -0.34799
-0.19 | -0.035874 | -0.3249
-0.18 | -0.032797 | -0.30555
-0.17 | -0.029486 | -0.28595
-0.16 | -0.02678 | -0.26528
-0.15 | -0.024307 | -0.24263
-0.14 | -0.021635 | -0.22933
-0.13 | -0.019639 | -0.21053
-0.12 | -0.01767 | -0.19091
-0.11 | -0.015671 | -0.17619
-0.1 | -0.013809 | -0.16017
-0.09 | -0.012103 | -0.14579
-0.08 | -0.010643 | -0.13269
-0.07 | -0.009097 | -0.1209
-0.06 | -0.007689 | -0.1094
-0.05 | -0.006307 | -0.09876
-0.04 | -0.005053 | -0.08908
-0.03 | -0.0038031 | -0.0808
-0.02 | -0.0025909 | -0.07109
-0.01 | -0.0013093 | -0.06333
0 | 4.9e-06 | -0.05416
0.01 | 0.0012955 | -0.048308
0.02 | 0.0027568 | -0.041812
0.03 | 0.0042406 | -0.035137
0.04 | 0.005779 | -0.029331
0.05 | 0.007635 | -0.023118
0.06 | 0.009732 | -0.016482
0.07 | 0.012002 | -0.00961
0.08 | 0.01463 | -0.0016869
0.09 | 0.017705 | 0.007561
0.1 | 0.021052 | 0.018408
0.11 | 0.024815 | 0.031867
0.12 | 0.02934 | 0.048523
0.13 | 0.034314 | 0.06852
0.14 | 0.039988 | 0.09388
0.15 | 0.046355 | 0.12536
0.16 | 0.05369 | 0.1649
0.17 | 0.05983 | 0.21339
0.18 | 0.06951 | 0.27278
0.19 | 0.08061 | 0.34582
0.2 | 0.09299 | 0.43461
0.21 | 0.10686 | 0.54369
0.22 | 0.12265 | 0.6695
0.23 | 0.14048 | 0.8254
0.24 | 0.16053 | 1.0158
0.25 | 0.18216 | 1.2479
0.26 | 0.20706 | 1.5189
0.27 | 0.2351 | 1.8521
0.28 | 0.26752 | 2.2393
0.29 | 0.30263 | 2.707
0.3 | 0.34173 | 3.2712
0.31 | 0.38743 | 3.9432
0.32 | 0.43734 | 4.7448
0.33 | 0.49312 | 5.6729
0.34 | 0.55544 | 6.768
0.35 | 0.6036 | 8.115
0.36 | 0.6823 | 9.713
0.37 | 0.7732 | 11.649
0.38 | 0.8713 | 13.945
0.39 | 0.9823 | 16.698
0.4 | 1.1079 | 19.934
0.41 | 1.2567 | 23.857
0.42 | 1.4176 | 28.596
0.43 | 1.6116 | 34.199
0.44 | 1.8292 | 40.962
0.45 | 2.0818 | 49.101
0.46 | 2.3934 | 58.64
0.47 | 2.7478 | 70.45
0.48 | 3.1824 | 84.33
0.49 | 3.668 | 100.94
0.5 | 4.2756 | 120.98