## Diode Characteristic (uA-mm)
VGS (V) | VDS = 0.000 V | VDS = 0.500 V
-1.25 | -9.157 | -19.383
-1.24 | -8.879 | -18.93
-1.23 | -8.659 | -18.407
-1.22 | -8.329 | -17.97
-1.21 | -8.1 | -17.32
-1.2 | -7.831 | -16.904
-1.19 | -7.536 | -16.406
-1.18 | -7.346 | -15.919
-1.17 | -7.085 | -15.445
-1.16 | -6.853 | -15.032
-1.15 | -6.63 | -14.62
-1.14 | -6.367 | -14.131
-1.13 | -6.197 | -13.743
-1.12 | -5.944 | -13.42
-1.11 | -5.765 | -12.971
-1.1 | -5.564 | -12.537
-1.09 | -5.363 | -12.18
-1.08 | -5.153 | -11.815
-1.07 | -4.9819 | -11.438
-1.06 | -4.8055 | -11.108
-1.05 | -4.6251 | -10.81
-1.04 | -4.4543 | -10.487
-1.03 | -4.2901 | -10.14
-1.02 | -4.1313 | -9.833
-1.01 | -3.986 | -9.518
-1 | -3.8223 | -9.217
-0.99 | -3.6761 | -8.905
-0.98 | -3.5456 | -8.623
-0.97 | -3.4037 | -8.361
-0.96 | -3.2818 | -8.118
-0.95 | -3.1649 | -7.839
-0.94 | -3.0437 | -7.651
-0.93 | -2.9129 | -7.413
-0.92 | -2.788 | -7.187
-0.91 | -2.6902 | -6.972
-0.9 | -2.5834 | -6.719
-0.89 | -2.4807 | -6.497
-0.88 | -2.3732 | -6.264
-0.87 | -2.2745 | -6.019
-0.86 | -2.192 | -5.865
-0.85 | -2.0841 | -5.668
-0.84 | -1.9967 | -5.471
-0.83 | -1.9148 | -5.305
-0.82 | -1.8354 | -5.081
-0.81 | -1.7501 | -4.9379
-0.8 | -1.6716 | -4.7539
-0.79 | -1.5989 | -4.623
-0.78 | -1.534 | -4.4521
-0.77 | -1.4719 | -4.2843
-0.76 | -1.3986 | -4.1432
-0.75 | -1.3311 | -4.0116
-0.74 | -1.2718 | -3.8794
-0.73 | -1.2116 | -3.7295
-0.72 | -1.1582 | -3.6045
-0.71 | -1.1076 | -3.4672
-0.7 | -1.0522 | -3.3252
-0.69 | -1.003 | -3.2199
-0.68 | -0.9596 | -3.1059
-0.67 | -0.9094 | -2.9956
-0.66 | -0.8631 | -2.876
-0.65 | -0.8185 | -2.7692
-0.64 | -0.785 | -2.6876
-0.63 | -0.7447 | -2.5792
-0.62 | -0.7066 | -2.4746
-0.61 | -0.6707 | -2.382
-0.6 | -0.6348 | -2.2935
-0.59 | -0.6008 | -2.202
-0.58 | -0.57 | -2.118
-0.57 | -0.5385 | -2.0417
-0.56 | -0.5096 | -1.9685
-0.55 | -0.48536 | -1.8926
-0.54 | -0.46176 | -1.8203
-0.53 | -0.43498 | -1.741
-0.52 | -0.4096 | -1.6645
-0.51 | -0.38647 | -1.5957
-0.5 | -0.36336 | -1.54
-0.49 | -0.34215 | -1.4809
-0.48 | -0.32171 | -1.4238
-0.47 | -0.3045 | -1.3539
-0.46 | -0.28569 | -1.3035
-0.45 | -0.26848 | -1.2496
-0.44 | -0.25038 | -1.2045
-0.43 | -0.23567 | -1.1586
-0.42 | -0.22056 | -1.1018
-0.41 | -0.20584 | -1.0568
-0.4 | -0.19247 | -1.0143
-0.39 | -0.1806 | -0.9686
-0.38 | -0.16834 | -0.9405
-0.37 | -0.15719 | -0.8853
-0.36 | -0.14672 | -0.8469
-0.35 | -0.13652 | -0.8201
-0.34 | -0.12725 | -0.7802
-0.33 | -0.11872 | -0.743
-0.32 | -0.1102 | -0.7104
-0.31 | -0.10241 | -0.6812
-0.3 | -0.09497 | -0.6483
-0.29 | -0.08769 | -0.6167
-0.28 | -0.08081 | -0.5862
-0.27 | -0.07495 | -0.5562
-0.26 | -0.0693 | -0.5299
-0.25 | -0.06343 | -0.5009
-0.24 | -0.05846 | -0.47298
-0.23 | -0.05315 | -0.44899
-0.22 | -0.049201 | -0.42038
-0.21 | -0.045043 | -0.39734
-0.2 | -0.041345 | -0.37324
-0.19 | -0.037372 | -0.34914
-0.18 | -0.033781 | -0.32439
-0.17 | -0.030618 | -0.30451
-0.16 | -0.02785 | -0.28025
-0.15 | -0.024977 | -0.26034
-0.14 | -0.022654 | -0.24192
-0.13 | -0.020247 | -0.22207
-0.12 | -0.018186 | -0.20602
-0.11 | -0.016099 | -0.18694
-0.1 | -0.014342 | -0.17123
-0.09 | -0.012597 | -0.15505
-0.08 | -0.011005 | -0.14058
-0.07 | -0.009383 | -0.12598
-0.06 | -0.00794 | -0.11465
-0.05 | -0.006556 | -0.10428
-0.04 | -0.005282 | -0.09301
-0.03 | -0.0039521 | -0.08312
-0.02 | -0.002641 | -0.07462
-0.01 | -0.0013832 | -0.06601
0 | -3.16e-05 | -0.05688
0.01 | 0.001354 | -0.049138
0.02 | 0.0027753 | -0.042347
0.03 | 0.0043772 | -0.036247
0.04 | 0.005972 | -0.029484
0.05 | 0.007877 | -0.023299
0.06 | 0.00995 | -0.016687
0.07 | 0.012495 | -0.009677
0.08 | 0.01512 | -0.001193
0.09 | 0.018256 | 0.007956
0.1 | 0.021621 | 0.018935
0.11 | 0.025752 | 0.03266
0.12 | 0.030182 | 0.049352
0.13 | 0.035411 | 0.06914
0.14 | 0.041277 | 0.09507
0.15 | 0.048113 | 0.12735
0.16 | 0.055862 | 0.1672
0.17 | 0.06226 | 0.21642
0.18 | 0.07248 | 0.27573
0.19 | 0.08348 | 0.35103
0.2 | 0.09619 | 0.44346
0.21 | 0.11029 | 0.55315
0.22 | 0.12681 | 0.6791
0.23 | 0.14505 | 0.8432
0.24 | 0.16573 | 1.0352
0.25 | 0.18866 | 1.273
0.26 | 0.21516 | 1.5515
0.27 | 0.24411 | 1.8815
0.28 | 0.27824 | 2.2908
0.29 | 0.31437 | 2.7687
0.3 | 0.35676 | 3.3475
0.31 | 0.39975 | 4.0246
0.32 | 0.45092 | 4.8323
0.33 | 0.50908 | 5.787
0.34 | 0.5691 | 6.923
0.35 | 0.6391 | 8.308
0.36 | 0.7222 | 9.948
0.37 | 0.8133 | 11.927
0.38 | 0.9134 | 14.249
0.39 | 1.0272 | 17.06
0.4 | 1.1609 | 20.379
0.41 | 1.3091 | 24.317
0.42 | 1.4786 | 29.213
0.43 | 1.6732 | 34.954
0.44 | 1.9038 | 41.863
0.45 | 2.1506 | 50.069
0.46 | 2.4713 | 59.93
0.47 | 2.8356 | 71.81
0.48 | 3.2692 | 85.92
0.49 | 3.7728 | 102.89
0.5 | 4.3978 | 123.22