## Diode Characteristic (uA-mm)
VGS (V) | VDS = 0.000 V | VDS = 0.500 V
-1.25 | -8.655 | -16.975
-1.24 | -8.415 | -16.462
-1.23 | -8.211 | -16.084
-1.22 | -7.927 | -15.664
-1.21 | -7.696 | -15.252
-1.2 | -7.461 | -14.87
-1.19 | -7.232 | -14.471
-1.18 | -6.957 | -14.1
-1.17 | -6.722 | -13.708
-1.16 | -6.518 | -13.287
-1.15 | -6.331 | -12.919
-1.14 | -6.137 | -12.536
-1.13 | -5.883 | -12.192
-1.12 | -5.706 | -11.91
-1.11 | -5.507 | -11.584
-1.1 | -5.314 | -11.227
-1.09 | -5.149 | -10.884
-1.08 | -4.9573 | -10.522
-1.07 | -4.7789 | -10.245
-1.06 | -4.6229 | -9.962
-1.05 | -4.4526 | -9.711
-1.04 | -4.284 | -9.392
-1.03 | -4.149 | -9.093
-1.02 | -3.9929 | -8.839
-1.01 | -3.8454 | -8.552
-1 | -3.7087 | -8.29
-0.99 | -3.5748 | -8.057
-0.98 | -3.4523 | -7.788
-0.97 | -3.3147 | -7.551
-0.96 | -3.1823 | -7.332
-0.95 | -3.0446 | -7.094
-0.94 | -2.9401 | -6.912
-0.93 | -2.8122 | -6.703
-0.92 | -2.7168 | -6.467
-0.91 | -2.6105 | -6.268
-0.9 | -2.4888 | -6.042
-0.89 | -2.3795 | -5.879
-0.88 | -2.2823 | -5.738
-0.87 | -2.1907 | -5.522
-0.86 | -2.1157 | -5.368
-0.85 | -2.0196 | -5.175
-0.84 | -1.9297 | -5.01
-0.83 | -1.8473 | -4.8565
-0.82 | -1.7747 | -4.6954
-0.81 | -1.6957 | -4.5218
-0.8 | -1.6167 | -4.3823
-0.79 | -1.5492 | -4.2544
-0.78 | -1.4777 | -4.1085
-0.77 | -1.4126 | -3.9559
-0.76 | -1.3497 | -3.8057
-0.75 | -1.2984 | -3.6883
-0.74 | -1.2398 | -3.5808
-0.73 | -1.1834 | -3.4522
-0.72 | -1.123 | -3.3241
-0.71 | -1.0747 | -3.1975
-0.7 | -1.0215 | -3.0998
-0.69 | -0.9689 | -2.9738
-0.68 | -0.9236 | -2.8827
-0.67 | -0.8822 | -2.79
-0.66 | -0.8393 | -2.6881
-0.65 | -0.7969 | -2.5879
-0.64 | -0.758 | -2.4931
-0.63 | -0.722 | -2.3984
-0.62 | -0.6848 | -2.3144
-0.61 | -0.6475 | -2.2325
-0.6 | -0.6168 | -2.1433
-0.59 | -0.5824 | -2.0671
-0.58 | -0.5548 | -1.9892
-0.57 | -0.5254 | -1.9124
-0.56 | -0.49723 | -1.8265
-0.55 | -0.47179 | -1.7638
-0.54 | -0.4426 | -1.7093
-0.53 | -0.42012 | -1.6377
-0.52 | -0.39776 | -1.5652
-0.51 | -0.37283 | -1.5033
-0.5 | -0.3519 | -1.4478
-0.49 | -0.33167 | -1.394
-0.48 | -0.31205 | -1.3375
-0.47 | -0.29471 | -1.2851
-0.46 | -0.27515 | -1.2241
-0.45 | -0.25925 | -1.1753
-0.44 | -0.2452 | -1.1299
-0.43 | -0.2298 | -1.0879
-0.42 | -0.21458 | -1.0379
-0.41 | -0.20091 | -0.9966
-0.4 | -0.1875 | -0.9507
-0.39 | -0.17604 | -0.9097
-0.38 | -0.16495 | -0.8701
-0.37 | -0.15327 | -0.8418
-0.36 | -0.14302 | -0.7958
-0.35 | -0.13393 | -0.7622
-0.34 | -0.12441 | -0.7278
-0.33 | -0.1156 | -0.6958
-0.32 | -0.10675 | -0.6688
-0.31 | -0.09946 | -0.6345
-0.3 | -0.09214 | -0.6065
-0.29 | -0.0852 | -0.5786
-0.28 | -0.07845 | -0.5499
-0.27 | -0.07268 | -0.5201
-0.26 | -0.06699 | -0.49832
-0.25 | -0.06128 | -0.4678
-0.24 | -0.05683 | -0.44393
-0.23 | -0.052 | -0.41824
-0.22 | -0.04749 | -0.3922
-0.21 | -0.043517 | -0.36894
-0.2 | -0.039545 | -0.34195
-0.19 | -0.035956 | -0.31871
-0.18 | -0.032737 | -0.29806
-0.17 | -0.029808 | -0.27777
-0.16 | -0.026895 | -0.25557
-0.15 | -0.024359 | -0.23762
-0.14 | -0.021806 | -0.21617
-0.13 | -0.019587 | -0.19817
-0.12 | -0.017435 | -0.18178
-0.11 | -0.015677 | -0.16614
-0.1 | -0.013705 | -0.15183
-0.09 | -0.01205 | -0.13746
-0.08 | -0.010495 | -0.12488
-0.07 | -0.009115 | -0.11285
-0.06 | -0.007668 | -0.10282
-0.05 | -0.006343 | -0.09234
-0.04 | -0.005062 | -0.08386
-0.03 | -0.0037667 | -0.07546
-0.02 | -0.0025147 | -0.06687
-0.01 | -0.0013069 | -0.05902
0 | -2.85e-05 | -0.05169
0.01 | 0.0012885 | -0.045446
0.02 | 0.0026572 | -0.039404
0.03 | 0.0041677 | -0.033573
0.04 | 0.00572 | -0.027492
0.05 | 0.007501 | -0.020999
0.06 | 0.009516 | -0.01501
0.07 | 0.011738 | -0.008066
0.08 | 0.01447 | 0.0002305
0.09 | 0.017319 | 0.009463
0.1 | 0.020612 | 0.020597
0.11 | 0.024364 | 0.034324
0.12 | 0.028841 | 0.051372
0.13 | 0.033863 | 0.07158
0.14 | 0.039437 | 0.09817
0.15 | 0.045653 | 0.13059
0.16 | 0.053257 | 0.17195
0.17 | 0.05939 | 0.2223
0.18 | 0.0687 | 0.28285
0.19 | 0.07943 | 0.35909
0.2 | 0.09255 | 0.4508
0.21 | 0.10599 | 0.56288
0.22 | 0.12216 | 0.6906
0.23 | 0.13963 | 0.8545
0.24 | 0.1591 | 1.0492
0.25 | 0.18228 | 1.2912
0.26 | 0.20697 | 1.5768
0.27 | 0.23592 | 1.9173
0.28 | 0.26542 | 2.3224
0.29 | 0.30206 | 2.8058
0.3 | 0.34359 | 3.3873
0.31 | 0.38785 | 4.0743
0.32 | 0.43807 | 4.8976
0.33 | 0.49313 | 5.845
0.34 | 0.55844 | 6.998
0.35 | 0.6066 | 8.398
0.36 | 0.6829 | 10.067
0.37 | 0.7737 | 12.068
0.38 | 0.8757 | 14.425
0.39 | 0.9922 | 17.229
0.4 | 1.1145 | 20.61
0.41 | 1.2616 | 24.597
0.42 | 1.4342 | 29.483
0.43 | 1.6219 | 35.287
0.44 | 1.843 | 42.299
0.45 | 2.1078 | 50.541
0.46 | 2.4102 | 60.36
0.47 | 2.7737 | 72.42
0.48 | 3.2024 | 86.61
0.49 | 3.7164 | 103.72
0.5 | 4.3106 | 123.83