## Diode Characteristic (uA-mm)
VGS (V) | VDS = 0.000 V | VDS = 0.500 V
-1.25 | -7.994 | -15.391
-1.24 | -7.795 | -15.038
-1.23 | -7.547 | -14.662
-1.22 | -7.316 | -14.237
-1.21 | -7.117 | -13.829
-1.2 | -6.87 | -13.479
-1.19 | -6.695 | -13.085
-1.18 | -6.466 | -12.719
-1.17 | -6.271 | -12.444
-1.16 | -6.043 | -12.11
-1.15 | -5.854 | -11.74
-1.14 | -5.689 | -11.448
-1.13 | -5.474 | -11.123
-1.12 | -5.286 | -10.762
-1.11 | -5.1 | -10.479
-1.1 | -4.9357 | -10.186
-1.09 | -4.7733 | -9.873
-1.08 | -4.6266 | -9.582
-1.07 | -4.4317 | -9.297
-1.06 | -4.2788 | -9.019
-1.05 | -4.13 | -8.784
-1.04 | -3.9929 | -8.511
-1.03 | -3.8332 | -8.271
-1.02 | -3.6861 | -8.03
-1.01 | -3.5521 | -7.808
-1 | -3.4385 | -7.54
-0.99 | -3.3244 | -7.324
-0.98 | -3.1905 | -7.161
-0.97 | -3.0759 | -6.921
-0.96 | -2.9567 | -6.704
-0.95 | -2.8533 | -6.487
-0.94 | -2.7383 | -6.293
-0.93 | -2.6369 | -6.1
-0.92 | -2.5306 | -5.915
-0.91 | -2.4317 | -5.731
-0.9 | -2.3366 | -5.539
-0.89 | -2.2364 | -5.402
-0.88 | -2.1572 | -5.207
-0.87 | -2.0643 | -5.035
-0.86 | -1.9788 | -4.8967
-0.85 | -1.9132 | -4.7449
-0.84 | -1.8244 | -4.5683
-0.83 | -1.7425 | -4.4481
-0.82 | -1.6769 | -4.2944
-0.81 | -1.597 | -4.1637
-0.8 | -1.5396 | -4.0227
-0.79 | -1.4716 | -3.8781
-0.78 | -1.4123 | -3.7579
-0.77 | -1.3417 | -3.634
-0.76 | -1.2797 | -3.4948
-0.75 | -1.2246 | -3.3894
-0.74 | -1.178 | -3.2769
-0.73 | -1.1195 | -3.1718
-0.72 | -1.067 | -3.0588
-0.71 | -1.0174 | -2.9616
-0.7 | -0.972 | -2.8512
-0.69 | -0.9239 | -2.7666
-0.68 | -0.8801 | -2.6693
-0.67 | -0.8371 | -2.5775
-0.66 | -0.7954 | -2.4889
-0.65 | -0.7578 | -2.4057
-0.64 | -0.7234 | -2.3231
-0.63 | -0.6881 | -2.2304
-0.62 | -0.6503 | -2.1525
-0.61 | -0.6182 | -2.077
-0.6 | -0.586 | -1.9859
-0.59 | -0.5579 | -1.9357
-0.58 | -0.5274 | -1.8461
-0.57 | -0.49937 | -1.7709
-0.56 | -0.47461 | -1.7097
-0.55 | -0.44835 | -1.6573
-0.54 | -0.42468 | -1.59
-0.53 | -0.40153 | -1.5311
-0.52 | -0.37799 | -1.4671
-0.51 | -0.35655 | -1.4067
-0.5 | -0.33721 | -1.3656
-0.49 | -0.31889 | -1.3048
-0.48 | -0.29998 | -1.2624
-0.47 | -0.28178 | -1.21
-0.46 | -0.26386 | -1.1545
-0.45 | -0.24992 | -1.1135
-0.44 | -0.23445 | -1.0637
-0.43 | -0.22105 | -1.0188
-0.42 | -0.20554 | -0.9832
-0.41 | -0.1932 | -0.9393
-0.4 | -0.18118 | -0.9112
-0.39 | -0.16893 | -0.8697
-0.38 | -0.15847 | -0.8282
-0.37 | -0.14738 | -0.7953
-0.36 | -0.13709 | -0.7666
-0.35 | -0.12899 | -0.7326
-0.34 | -0.11902 | -0.699
-0.33 | -0.11137 | -0.6716
-0.32 | -0.10349 | -0.638
-0.31 | -0.0961 | -0.6098
-0.3 | -0.08886 | -0.5746
-0.29 | -0.08205 | -0.5527
-0.28 | -0.07544 | -0.523
-0.27 | -0.07024 | -0.50286
-0.26 | -0.06486 | -0.47478
-0.25 | -0.05946 | -0.44984
-0.24 | -0.05448 | -0.42773
-0.23 | -0.050397 | -0.39496
-0.22 | -0.046402 | -0.37428
-0.21 | -0.042291 | -0.34956
-0.2 | -0.038759 | -0.32277
-0.19 | -0.035143 | -0.29963
-0.18 | -0.031917 | -0.27597
-0.17 | -0.029069 | -0.2643
-0.16 | -0.02619 | -0.24587
-0.15 | -0.023751 | -0.22278
-0.14 | -0.021336 | -0.20477
-0.13 | -0.019084 | -0.18735
-0.12 | -0.017068 | -0.17291
-0.11 | -0.015139 | -0.16023
-0.1 | -0.013452 | -0.14484
-0.09 | -0.011787 | -0.13279
-0.08 | -0.010233 | -0.12035
-0.07 | -0.008839 | -0.10788
-0.06 | -0.00753 | -0.09694
-0.05 | -0.00622 | -0.08896
-0.04 | -0.0049025 | -0.07963
-0.03 | -0.0036757 | -0.07191
-0.02 | -0.0024727 | -0.06353
-0.01 | -0.0012666 | -0.05778
0 | -4.27e-05 | -0.04876
0.01 | 0.0012575 | -0.043284
0.02 | 0.0025597 | -0.03727
0.03 | 0.0040853 | -0.031146
0.04 | 0.0056599 | -0.025945
0.05 | 0.007111 | -0.019778
0.06 | 0.009249 | -0.014325
0.07 | 0.01139 | -0.007117
0.08 | 0.013888 | 0.0005624
0.09 | 0.016687 | 0.009457
0.1 | 0.019994 | 0.020148
0.11 | 0.023623 | 0.033095
0.12 | 0.027809 | 0.049533
0.13 | 0.032587 | 0.06937
0.14 | 0.038107 | 0.09458
0.15 | 0.04426 | 0.12628
0.16 | 0.051134 | 0.16492
0.17 | 0.05736 | 0.21349
0.18 | 0.06668 | 0.27245
0.19 | 0.07676 | 0.34433
0.2 | 0.08872 | 0.43254
0.21 | 0.10192 | 0.54126
0.22 | 0.11697 | 0.6658
0.23 | 0.13398 | 0.8233
0.24 | 0.15294 | 1.0119
0.25 | 0.17513 | 1.2428
0.26 | 0.19947 | 1.5164
0.27 | 0.22573 | 1.8474
0.28 | 0.25647 | 2.2341
0.29 | 0.28992 | 2.701
0.3 | 0.32874 | 3.2684
0.31 | 0.37222 | 3.9257
0.32 | 0.41936 | 4.7206
0.33 | 0.47376 | 5.6713
0.34 | 0.5346 | 6.724
0.35 | 0.5826 | 8.083
0.36 | 0.6578 | 9.677
0.37 | 0.7443 | 11.604
0.38 | 0.838 | 13.863
0.39 | 0.9485 | 16.575
0.4 | 1.0743 | 19.836
0.41 | 1.2131 | 23.691
0.42 | 1.3776 | 28.433
0.43 | 1.5653 | 34.015
0.44 | 1.7872 | 40.724
0.45 | 2.0351 | 48.695
0.46 | 2.3387 | 58.27
0.47 | 2.6904 | 70.01
0.48 | 3.0986 | 83.79
0.49 | 3.5975 | 100.13
0.5 | 4.1939 | 120.01