## Diode Characteristic (uA-mm)
VGS (V) | VDS = 0.000 V | VDS = 0.500 V
-1.25 | -8.292 | -16.372
-1.24 | -8.033 | -15.953
-1.23 | -7.795 | -15.527
-1.22 | -7.568 | -15.106
-1.21 | -7.334 | -14.732
-1.2 | -7.132 | -14.31
-1.19 | -6.924 | -13.942
-1.18 | -6.69 | -13.576
-1.17 | -6.479 | -13.26
-1.16 | -6.284 | -12.885
-1.15 | -6.085 | -12.551
-1.14 | -5.874 | -12.166
-1.13 | -5.662 | -11.805
-1.12 | -5.498 | -11.464
-1.11 | -5.298 | -11.157
-1.1 | -5.121 | -10.861
-1.09 | -4.9495 | -10.573
-1.08 | -4.7825 | -10.255
-1.07 | -4.6185 | -9.958
-1.06 | -4.439 | -9.672
-1.05 | -4.2915 | -9.412
-1.04 | -4.1425 | -9.114
-1.03 | -3.9811 | -8.859
-1.02 | -3.8499 | -8.573
-1.01 | -3.718 | -8.343
-1 | -3.5521 | -8.059
-0.99 | -3.4508 | -7.797
-0.98 | -3.3299 | -7.576
-0.97 | -3.1858 | -7.336
-0.96 | -3.0698 | -7.107
-0.95 | -2.959 | -6.913
-0.94 | -2.851 | -6.686
-0.93 | -2.7427 | -6.48
-0.92 | -2.6123 | -6.272
-0.91 | -2.5199 | -6.095
-0.9 | -2.4213 | -5.924
-0.89 | -2.3346 | -5.742
-0.88 | -2.2363 | -5.551
-0.87 | -2.1452 | -5.354
-0.86 | -2.0545 | -5.211
-0.85 | -1.9669 | -5.028
-0.84 | -1.8957 | -4.8859
-0.83 | -1.8151 | -4.7243
-0.82 | -1.7338 | -4.5719
-0.81 | -1.6571 | -4.4297
-0.8 | -1.5896 | -4.2623
-0.79 | -1.5176 | -4.1196
-0.78 | -1.4519 | -4.0002
-0.77 | -1.3907 | -3.8742
-0.76 | -1.3299 | -3.7391
-0.75 | -1.2697 | -3.5934
-0.74 | -1.2153 | -3.4703
-0.73 | -1.1593 | -3.3791
-0.72 | -1.1036 | -3.2383
-0.71 | -1.0486 | -3.1379
-0.7 | -1.0043 | -3.0167
-0.69 | -0.9617 | -2.9243
-0.68 | -0.9142 | -2.8113
-0.67 | -0.8679 | -2.71
-0.66 | -0.8285 | -2.6159
-0.65 | -0.7867 | -2.5362
-0.64 | -0.7493 | -2.4614
-0.63 | -0.7071 | -2.3827
-0.62 | -0.6743 | -2.3008
-0.61 | -0.6399 | -2.202
-0.6 | -0.6077 | -2.119
-0.59 | -0.5761 | -2.0437
-0.58 | -0.546 | -1.9555
-0.57 | -0.5188 | -1.8837
-0.56 | -0.49509 | -1.8221
-0.55 | -0.46859 | -1.7515
-0.54 | -0.44472 | -1.6833
-0.53 | -0.41885 | -1.6249
-0.52 | -0.3945 | -1.5694
-0.51 | -0.37246 | -1.4993
-0.5 | -0.35242 | -1.4307
-0.49 | -0.33181 | -1.3818
-0.48 | -0.31083 | -1.3237
-0.47 | -0.29374 | -1.2772
-0.46 | -0.2761 | -1.2226
-0.45 | -0.25766 | -1.1781
-0.44 | -0.24478 | -1.1291
-0.43 | -0.22928 | -1.0829
-0.42 | -0.21521 | -1.0456
-0.41 | -0.20089 | -0.9976
-0.4 | -0.18769 | -0.967
-0.39 | -0.17512 | -0.9266
-0.38 | -0.1636 | -0.8813
-0.37 | -0.15382 | -0.8463
-0.36 | -0.14233 | -0.8141
-0.35 | -0.13309 | -0.7738
-0.34 | -0.12412 | -0.7511
-0.33 | -0.11515 | -0.7144
-0.32 | -0.10761 | -0.674
-0.31 | -0.09916 | -0.6428
-0.3 | -0.09122 | -0.6194
-0.29 | -0.08496 | -0.5855
-0.28 | -0.07954 | -0.5578
-0.27 | -0.07319 | -0.5315
-0.26 | -0.06694 | -0.5045
-0.25 | -0.06211 | -0.48307
-0.24 | -0.05712 | -0.45344
-0.23 | -0.05231 | -0.42547
-0.22 | -0.048358 | -0.40433
-0.21 | -0.043994 | -0.37667
-0.2 | -0.040459 | -0.3508
-0.19 | -0.036676 | -0.32388
-0.18 | -0.033351 | -0.30534
-0.17 | -0.030289 | -0.2825
-0.16 | -0.027499 | -0.26292
-0.15 | -0.024711 | -0.2403
-0.14 | -0.022247 | -0.21977
-0.13 | -0.020031 | -0.20267
-0.12 | -0.017815 | -0.18617
-0.11 | -0.015865 | -0.16966
-0.1 | -0.014122 | -0.156
-0.09 | -0.012347 | -0.13999
-0.08 | -0.01078 | -0.12647
-0.07 | -0.00925 | -0.11601
-0.06 | -0.007841 | -0.10672
-0.05 | -0.006425 | -0.09501
-0.04 | -0.005078 | -0.08491
-0.03 | -0.0037953 | -0.07594
-0.02 | -0.0025894 | -0.06674
-0.01 | -0.0012827 | -0.05957
0 | -5.33e-05 | -0.05211
0.01 | 0.0012922 | -0.046241
0.02 | 0.0026461 | -0.039429
0.03 | 0.0042085 | -0.033368
0.04 | 0.005647 | -0.028197
0.05 | 0.007473 | -0.021382
0.06 | 0.009466 | -0.014841
0.07 | 0.011772 | -0.007954
0.08 | 0.014402 | 7.86e-05
0.09 | 0.017362 | 0.009219
0.1 | 0.020687 | 0.020175
0.11 | 0.024443 | 0.033768
0.12 | 0.028526 | 0.050711
0.13 | 0.03356 | 0.07085
0.14 | 0.039258 | 0.09627
0.15 | 0.045383 | 0.12883
0.16 | 0.052719 | 0.16973
0.17 | 0.05893 | 0.21848
0.18 | 0.06847 | 0.27855
0.19 | 0.07882 | 0.35298
0.2 | 0.09116 | 0.4436
0.21 | 0.10534 | 0.55585
0.22 | 0.12062 | 0.6795
0.23 | 0.13817 | 0.8416
0.24 | 0.15728 | 1.0345
0.25 | 0.17899 | 1.2677
0.26 | 0.20446 | 1.5491
0.27 | 0.23177 | 1.8812
0.28 | 0.26349 | 2.2804
0.29 | 0.29809 | 2.7479
0.3 | 0.33736 | 3.3188
0.31 | 0.38219 | 3.9931
0.32 | 0.43104 | 4.791
0.33 | 0.4871 | 5.72
0.34 | 0.5475 | 6.868
0.35 | 0.5956 | 8.225
0.36 | 0.6736 | 9.852
0.37 | 0.7621 | 11.777
0.38 | 0.863 | 14.083
0.39 | 0.9733 | 16.839
0.4 | 1.1001 | 20.089
0.41 | 1.2426 | 24.032
0.42 | 1.4096 | 28.769
0.43 | 1.5986 | 34.419
0.44 | 1.8189 | 41.132
0.45 | 2.0761 | 49.237
0.46 | 2.3804 | 58.76
0.47 | 2.7352 | 70.31
0.48 | 3.1567 | 84.29
0.49 | 3.6657 | 100.94
0.5 | 4.2678 | 120.71