## Diode Characteristic (uA-mm)
VGS (V) | VDS = 0.000 V | VDS = 0.500 V
-1.25 | -6.842 | -13.159
-1.24 | -6.679 | -12.87
-1.23 | -6.461 | -12.559
-1.22 | -6.267 | -12.197
-1.21 | -6.122 | -11.902
-1.2 | -5.916 | -11.573
-1.19 | -5.738 | -11.227
-1.18 | -5.549 | -10.927
-1.17 | -5.401 | -10.64
-1.16 | -5.226 | -10.365
-1.15 | -5.056 | -10.06
-1.14 | -4.8938 | -9.8
-1.13 | -4.7337 | -9.56
-1.12 | -4.5647 | -9.3
-1.11 | -4.4222 | -9.033
-1.1 | -4.2777 | -8.767
-1.09 | -4.1401 | -8.555
-1.08 | -3.9997 | -8.261
-1.07 | -3.872 | -8.047
-1.06 | -3.7236 | -7.808
-1.05 | -3.6009 | -7.602
-1.04 | -3.4605 | -7.361
-1.03 | -3.3597 | -7.142
-1.02 | -3.24 | -6.991
-1.01 | -3.1153 | -6.725
-1 | -3.0051 | -6.549
-0.99 | -2.887 | -6.34
-0.98 | -2.7791 | -6.158
-0.97 | -2.6736 | -5.983
-0.96 | -2.5793 | -5.813
-0.95 | -2.4686 | -5.608
-0.94 | -2.3824 | -5.412
-0.93 | -2.3003 | -5.255
-0.92 | -2.1955 | -5.106
-0.91 | -2.1078 | -4.964
-0.9 | -2.0347 | -4.8301
-0.89 | -1.9521 | -4.6712
-0.88 | -1.8683 | -4.5436
-0.87 | -1.8043 | -4.4022
-0.86 | -1.7303 | -4.2769
-0.85 | -1.6655 | -4.1227
-0.84 | -1.5901 | -3.9808
-0.83 | -1.5233 | -3.8561
-0.82 | -1.4574 | -3.7372
-0.81 | -1.3948 | -3.6197
-0.8 | -1.3462 | -3.5021
-0.79 | -1.2825 | -3.394
-0.78 | -1.2297 | -3.2926
-0.77 | -1.1731 | -3.1864
-0.76 | -1.1226 | -3.0752
-0.75 | -1.0768 | -2.9657
-0.74 | -1.0253 | -2.8564
-0.73 | -0.9874 | -2.7698
-0.72 | -0.9344 | -2.678
-0.71 | -0.8933 | -2.5837
-0.7 | -0.8527 | -2.4952
-0.69 | -0.8136 | -2.4105
-0.68 | -0.7768 | -2.323
-0.67 | -0.7385 | -2.248
-0.66 | -0.7059 | -2.1612
-0.65 | -0.6698 | -2.0864
-0.64 | -0.6369 | -2.0138
-0.63 | -0.6049 | -1.9526
-0.62 | -0.5757 | -1.8734
-0.61 | -0.5451 | -1.8002
-0.6 | -0.5196 | -1.7433
-0.59 | -0.49098 | -1.6801
-0.58 | -0.46638 | -1.6207
-0.57 | -0.44184 | -1.5575
-0.56 | -0.41909 | -1.5003
-0.55 | -0.39654 | -1.4448
-0.54 | -0.37539 | -1.3918
-0.53 | -0.35521 | -1.3316
-0.52 | -0.33547 | -1.2833
-0.51 | -0.31746 | -1.2319
-0.5 | -0.30113 | -1.1943
-0.49 | -0.28417 | -1.1416
-0.48 | -0.26594 | -1.1013
-0.47 | -0.25172 | -1.0581
-0.46 | -0.23575 | -1.0195
-0.45 | -0.22061 | -0.975
-0.44 | -0.20785 | -0.9285
-0.43 | -0.19501 | -0.8983
-0.42 | -0.18356 | -0.8632
-0.41 | -0.17191 | -0.8281
-0.4 | -0.16081 | -0.7918
-0.39 | -0.15133 | -0.7583
-0.38 | -0.14108 | -0.7249
-0.37 | -0.13201 | -0.6974
-0.36 | -0.12335 | -0.6696
-0.35 | -0.11529 | -0.641
-0.34 | -0.10728 | -0.6118
-0.33 | -0.0992 | -0.5827
-0.32 | -0.09287 | -0.5572
-0.31 | -0.08638 | -0.5323
-0.3 | -0.07982 | -0.5047
-0.29 | -0.07375 | -0.48132
-0.28 | -0.06836 | -0.45844
-0.27 | -0.06336 | -0.43184
-0.26 | -0.05874 | -0.4084
-0.25 | -0.05388 | -0.38909
-0.24 | -0.049735 | -0.36181
-0.23 | -0.045858 | -0.34308
-0.22 | -0.041748 | -0.32194
-0.21 | -0.038333 | -0.29901
-0.2 | -0.035141 | -0.27898
-0.19 | -0.032073 | -0.25898
-0.18 | -0.029118 | -0.23927
-0.17 | -0.02643 | -0.22097
-0.16 | -0.024035 | -0.20364
-0.15 | -0.021708 | -0.18755
-0.14 | -0.019508 | -0.17288
-0.13 | -0.017486 | -0.15877
-0.12 | -0.015595 | -0.14372
-0.11 | -0.013832 | -0.13067
-0.1 | -0.012281 | -0.11857
-0.09 | -0.010891 | -0.10753
-0.08 | -0.009427 | -0.09758
-0.07 | -0.008131 | -0.0889
-0.06 | -0.006871 | -0.0791
-0.05 | -0.005697 | -0.07127
-0.04 | -0.0044983 | -0.06375
-0.03 | -0.0033752 | -0.05748
-0.02 | -0.0023173 | -0.0512
-0.01 | -0.0011673 | -0.04526
0 | -1.13e-05 | -0.03893
0.01 | 0.0011424 | -0.034809
0.02 | 0.0024118 | -0.029221
0.03 | 0.0037495 | -0.024604
0.04 | 0.0052588 | -0.019844
0.05 | 0.006704 | -0.015168
0.06 | 0.008494 | -0.009588
0.07 | 0.010516 | -0.0038996
0.08 | 0.012885 | 0.0030518
0.09 | 0.015449 | 0.011229
0.1 | 0.018311 | 0.021052
0.11 | 0.021602 | 0.033384
0.12 | 0.025765 | 0.049066
0.13 | 0.030009 | 0.06749
0.14 | 0.035007 | 0.09166
0.15 | 0.04045 | 0.12138
0.16 | 0.046989 | 0.15917
0.17 | 0.054474 | 0.20531
0.18 | 0.0604 | 0.2618
0.19 | 0.07017 | 0.33017
0.2 | 0.08052 | 0.41474
0.21 | 0.0928 | 0.51924
0.22 | 0.10654 | 0.6394
0.23 | 0.12273 | 0.7899
0.24 | 0.14012 | 0.9744
0.25 | 0.15966 | 1.1968
0.26 | 0.18093 | 1.4533
0.27 | 0.20615 | 1.777
0.28 | 0.23488 | 2.1503
0.29 | 0.26677 | 2.6015
0.3 | 0.30247 | 3.1444
0.31 | 0.34132 | 3.7864
0.32 | 0.38437 | 4.5589
0.33 | 0.43472 | 5.4753
0.34 | 0.49182 | 6.52
0.35 | 0.55469 | 7.827
0.36 | 0.6037 | 9.359
0.37 | 0.6845 | 11.263
0.38 | 0.7729 | 13.468
0.39 | 0.876 | 16.147
0.4 | 0.993 | 19.281
0.41 | 1.1244 | 23.103
0.42 | 1.2836 | 27.695
0.43 | 1.4627 | 33.119
0.44 | 1.6688 | 39.698
0.45 | 1.9101 | 47.554
0.46 | 2.1911 | 57.08
0.47 | 2.5278 | 68.46
0.48 | 2.9146 | 81.81
0.49 | 3.4003 | 98.02
0.5 | 3.9697 | 116.98