## Diode Characteristic (uA-mm)
VGS (V) | VDS = 0.000 V | VDS = 0.500 V
-1.25 | -7.886 | -16.083
-1.24 | -7.669 | -15.599
-1.23 | -7.419 | -15.223
-1.22 | -7.207 | -14.839
-1.21 | -6.988 | -14.461
-1.2 | -6.799 | -13.972
-1.19 | -6.546 | -13.703
-1.18 | -6.339 | -13.301
-1.17 | -6.145 | -12.906
-1.16 | -5.948 | -12.538
-1.15 | -5.771 | -12.185
-1.14 | -5.571 | -11.873
-1.13 | -5.388 | -11.521
-1.12 | -5.212 | -11.16
-1.11 | -5.054 | -10.866
-1.1 | -4.8727 | -10.53
-1.09 | -4.7001 | -10.213
-1.08 | -4.555 | -9.901
-1.07 | -4.3988 | -9.61
-1.06 | -4.2227 | -9.349
-1.05 | -4.0833 | -9.094
-1.04 | -3.9508 | -8.852
-1.03 | -3.7943 | -8.584
-1.02 | -3.656 | -8.322
-1.01 | -3.5133 | -8.041
-1 | -3.3884 | -7.827
-0.99 | -3.2657 | -7.574
-0.98 | -3.141 | -7.346
-0.97 | -3.0258 | -7.147
-0.96 | -2.9088 | -6.915
-0.95 | -2.7916 | -6.714
-0.94 | -2.7 | -6.489
-0.93 | -2.6023 | -6.325
-0.92 | -2.4936 | -6.108
-0.91 | -2.3865 | -5.937
-0.9 | -2.2997 | -5.717
-0.89 | -2.2017 | -5.538
-0.88 | -2.1231 | -5.345
-0.87 | -2.0386 | -5.194
-0.86 | -1.9529 | -5.02
-0.85 | -1.8778 | -4.864
-0.84 | -1.7945 | -4.7067
-0.83 | -1.7153 | -4.5284
-0.82 | -1.6453 | -4.4044
-0.81 | -1.5773 | -4.2585
-0.8 | -1.513 | -4.1262
-0.79 | -1.444 | -4.0031
-0.78 | -1.3817 | -3.8543
-0.77 | -1.3129 | -3.7256
-0.76 | -1.2554 | -3.6158
-0.75 | -1.2083 | -3.4708
-0.74 | -1.154 | -3.351
-0.73 | -1.0989 | -3.2409
-0.72 | -1.0494 | -3.1245
-0.71 | -1.0025 | -3.0288
-0.7 | -0.9593 | -2.9164
-0.69 | -0.9108 | -2.8176
-0.68 | -0.8685 | -2.7264
-0.67 | -0.8233 | -2.6142
-0.66 | -0.7863 | -2.5266
-0.65 | -0.7478 | -2.4436
-0.64 | -0.7062 | -2.3364
-0.63 | -0.676 | -2.2663
-0.62 | -0.64 | -2.1885
-0.61 | -0.6051 | -2.1037
-0.6 | -0.5753 | -2.0306
-0.59 | -0.5469 | -1.9597
-0.58 | -0.518 | -1.8856
-0.57 | -0.48883 | -1.8214
-0.56 | -0.46357 | -1.7514
-0.55 | -0.43813 | -1.6882
-0.54 | -0.41216 | -1.6151
-0.53 | -0.39175 | -1.5517
-0.52 | -0.37042 | -1.5002
-0.51 | -0.34802 | -1.4352
-0.5 | -0.32877 | -1.3775
-0.49 | -0.30986 | -1.3355
-0.48 | -0.29255 | -1.2795
-0.47 | -0.27483 | -1.2202
-0.46 | -0.25802 | -1.1764
-0.45 | -0.24152 | -1.1298
-0.44 | -0.22789 | -1.0842
-0.43 | -0.21385 | -1.0411
-0.42 | -0.20016 | -1.0033
-0.41 | -0.18774 | -0.9571
-0.4 | -0.17579 | -0.9175
-0.39 | -0.16433 | -0.8803
-0.38 | -0.15344 | -0.8456
-0.37 | -0.14376 | -0.8088
-0.36 | -0.13381 | -0.7742
-0.35 | -0.12458 | -0.7422
-0.34 | -0.11631 | -0.7101
-0.33 | -0.10833 | -0.6834
-0.32 | -0.10049 | -0.6533
-0.31 | -0.09369 | -0.6195
-0.3 | -0.0867 | -0.5887
-0.29 | -0.08017 | -0.5593
-0.28 | -0.07434 | -0.5335
-0.27 | -0.06847 | -0.5032
-0.26 | -0.063 | -0.47888
-0.25 | -0.05792 | -0.45606
-0.24 | -0.05381 | -0.4317
-0.23 | -0.049086 | -0.40487
-0.22 | -0.044834 | -0.37905
-0.21 | -0.041189 | -0.35761
-0.2 | -0.037617 | -0.33077
-0.19 | -0.034503 | -0.30864
-0.18 | -0.031243 | -0.28716
-0.17 | -0.028386 | -0.26878
-0.16 | -0.025898 | -0.24831
-0.15 | -0.023388 | -0.22653
-0.14 | -0.020849 | -0.2097
-0.13 | -0.018753 | -0.19296
-0.12 | -0.016857 | -0.17686
-0.11 | -0.015073 | -0.1601
-0.1 | -0.013174 | -0.14582
-0.09 | -0.011534 | -0.13182
-0.08 | -0.010089 | -0.11966
-0.07 | -0.008763 | -0.10923
-0.06 | -0.007352 | -0.09791
-0.05 | -0.006083 | -0.08756
-0.04 | -0.0048612 | -0.07941
-0.03 | -0.0036753 | -0.07093
-0.02 | -0.0024662 | -0.06307
-0.01 | -0.0012907 | -0.0554
0 | -2.58e-05 | -0.047782
0.01 | 0.0012492 | -0.041982
0.02 | 0.0025614 | -0.036332
0.03 | 0.0040259 | -0.030749
0.04 | 0.0055599 | -0.025317
0.05 | 0.00709 | -0.019201
0.06 | 0.009111 | -0.013381
0.07 | 0.011303 | -0.006683
0.08 | 0.013732 | 0.0007852
0.09 | 0.016473 | 0.009424
0.1 | 0.019832 | 0.019753
0.11 | 0.023417 | 0.0327
0.12 | 0.027575 | 0.048688
0.13 | 0.032169 | 0.06797
0.14 | 0.037645 | 0.09252
0.15 | 0.043653 | 0.12334
0.16 | 0.050377 | 0.16151
0.17 | 0.05657 | 0.20965
0.18 | 0.06566 | 0.26888
0.19 | 0.07596 | 0.33936
0.2 | 0.08748 | 0.42735
0.21 | 0.10038 | 0.53384
0.22 | 0.11535 | 0.6578
0.23 | 0.13278 | 0.8136
0.24 | 0.15171 | 1.0019
0.25 | 0.17282 | 1.2306
0.26 | 0.19689 | 1.5042
0.27 | 0.22295 | 1.8304
0.28 | 0.25337 | 2.2197
0.29 | 0.28748 | 2.6833
0.3 | 0.3255 | 3.245
0.31 | 0.36692 | 3.9027
0.32 | 0.41257 | 4.7033
0.33 | 0.46676 | 5.641
0.34 | 0.5277 | 6.715
0.35 | 0.5756 | 8.058
0.36 | 0.6523 | 9.661
0.37 | 0.7364 | 11.599
0.38 | 0.8331 | 13.847
0.39 | 0.9356 | 16.568
0.4 | 1.0603 | 19.841
0.41 | 1.1952 | 23.76
0.42 | 1.363 | 28.453
0.43 | 1.5452 | 34.06
0.44 | 1.7602 | 40.812
0.45 | 2.0093 | 48.772
0.46 | 2.3071 | 58.56
0.47 | 2.6551 | 70.11
0.48 | 3.0566 | 83.9
0.49 | 3.5535 | 100.45
0.5 | 4.1404 | 120.29