## Diode Characteristic (uA-mm)
VGS (V) | VDS = 0.000 V | VDS = 0.500 V
-1.25 | -8.457 | -17.65
-1.24 | -8.204 | -17.168
-1.23 | -7.931 | -16.735
-1.22 | -7.709 | -16.17
-1.21 | -7.467 | -15.788
-1.2 | -7.232 | -15.322
-1.19 | -6.982 | -14.844
-1.18 | -6.759 | -14.452
-1.17 | -6.54 | -14.08
-1.16 | -6.333 | -13.667
-1.15 | -6.11 | -13.243
-1.14 | -5.942 | -12.866
-1.13 | -5.716 | -12.458
-1.12 | -5.514 | -12.157
-1.11 | -5.296 | -11.785
-1.1 | -5.118 | -11.493
-1.09 | -4.9723 | -11.122
-1.08 | -4.7744 | -10.798
-1.07 | -4.6095 | -10.486
-1.06 | -4.4303 | -10.157
-1.05 | -4.2892 | -9.76
-1.04 | -4.1413 | -9.533
-1.03 | -3.9899 | -9.278
-1.02 | -3.8417 | -8.939
-1.01 | -3.7106 | -8.693
-1 | -3.5643 | -8.451
-0.99 | -3.4417 | -8.198
-0.98 | -3.2971 | -7.97
-0.97 | -3.1737 | -7.655
-0.96 | -3.0585 | -7.477
-0.95 | -2.957 | -7.226
-0.94 | -2.8347 | -6.963
-0.93 | -2.7224 | -6.76
-0.92 | -2.6148 | -6.534
-0.91 | -2.5175 | -6.343
-0.9 | -2.4118 | -6.145
-0.89 | -2.3152 | -5.913
-0.88 | -2.2245 | -5.736
-0.87 | -2.136 | -5.541
-0.86 | -2.0443 | -5.37
-0.85 | -1.9573 | -5.197
-0.84 | -1.879 | -5.025
-0.83 | -1.8024 | -4.8744
-0.82 | -1.725 | -4.7294
-0.81 | -1.648 | -4.5591
-0.8 | -1.5728 | -4.3698
-0.79 | -1.5009 | -4.2318
-0.78 | -1.4369 | -4.1014
-0.77 | -1.3812 | -3.95
-0.76 | -1.3194 | -3.8005
-0.75 | -1.2615 | -3.6785
-0.74 | -1.203 | -3.5676
-0.73 | -1.1496 | -3.4443
-0.72 | -1.095 | -3.3246
-0.71 | -1.0496 | -3.2123
-0.7 | -0.9973 | -3.0815
-0.69 | -0.947 | -2.9735
-0.68 | -0.9049 | -2.878
-0.67 | -0.8615 | -2.7643
-0.66 | -0.8171 | -2.6777
-0.65 | -0.7781 | -2.5694
-0.64 | -0.7346 | -2.4764
-0.63 | -0.701 | -2.3977
-0.62 | -0.6683 | -2.3075
-0.61 | -0.6348 | -2.2231
-0.6 | -0.6023 | -2.1189
-0.59 | -0.568 | -2.0452
-0.58 | -0.5379 | -1.9819
-0.57 | -0.5074 | -1.8884
-0.56 | -0.48351 | -1.8195
-0.55 | -0.46034 | -1.7499
-0.54 | -0.43192 | -1.67
-0.53 | -0.41097 | -1.6248
-0.52 | -0.38746 | -1.5506
-0.51 | -0.36546 | -1.4937
-0.5 | -0.34509 | -1.4423
-0.49 | -0.3252 | -1.3767
-0.48 | -0.30732 | -1.3199
-0.47 | -0.28906 | -1.2716
-0.46 | -0.27109 | -1.2191
-0.45 | -0.25532 | -1.1728
-0.44 | -0.23835 | -1.1268
-0.43 | -0.22212 | -1.0775
-0.42 | -0.20953 | -1.0361
-0.41 | -0.19698 | -0.9883
-0.4 | -0.18399 | -0.9494
-0.39 | -0.17264 | -0.908
-0.38 | -0.16043 | -0.8727
-0.37 | -0.14984 | -0.8362
-0.36 | -0.13982 | -0.8019
-0.35 | -0.12983 | -0.7608
-0.34 | -0.12079 | -0.728
-0.33 | -0.11364 | -0.6986
-0.32 | -0.10425 | -0.666
-0.31 | -0.0967 | -0.6355
-0.3 | -0.08952 | -0.601
-0.29 | -0.08238 | -0.5769
-0.28 | -0.07678 | -0.5485
-0.27 | -0.07057 | -0.5219
-0.26 | -0.06531 | -0.49379
-0.25 | -0.05999 | -0.46641
-0.24 | -0.05539 | -0.44265
-0.23 | -0.05082 | -0.41498
-0.22 | -0.046756 | -0.39011
-0.21 | -0.042718 | -0.36681
-0.2 | -0.039112 | -0.3416
-0.19 | -0.035468 | -0.31837
-0.18 | -0.031978 | -0.2963
-0.17 | -0.029072 | -0.27423
-0.16 | -0.026342 | -0.25579
-0.15 | -0.023948 | -0.23686
-0.14 | -0.021252 | -0.21747
-0.13 | -0.019106 | -0.19947
-0.12 | -0.016931 | -0.18293
-0.11 | -0.01529 | -0.16511
-0.1 | -0.013454 | -0.15079
-0.09 | -0.011883 | -0.13674
-0.08 | -0.010352 | -0.12435
-0.07 | -0.008955 | -0.11311
-0.06 | -0.007459 | -0.10209
-0.05 | -0.006189 | -0.09244
-0.04 | -0.0049022 | -0.08319
-0.03 | -0.0037282 | -0.07379
-0.02 | -0.0024949 | -0.06639
-0.01 | -0.0013056 | -0.05892
0 | -2.9e-05 | -0.05061
0.01 | 0.0012887 | -0.043705
0.02 | 0.0026041 | -0.037953
0.03 | 0.004143 | -0.031882
0.04 | 0.005713 | -0.026313
0.05 | 0.007539 | -0.020531
0.06 | 0.009509 | -0.014338
0.07 | 0.01193 | -0.007433
0.08 | 0.014559 | 0.0003183
0.09 | 0.017501 | 0.009023
0.1 | 0.020715 | 0.019611
0.11 | 0.024784 | 0.03255
0.12 | 0.029176 | 0.049324
0.13 | 0.034194 | 0.06869
0.14 | 0.039635 | 0.09393
0.15 | 0.046385 | 0.12527
0.16 | 0.053815 | 0.16531
0.17 | 0.06032 | 0.21319
0.18 | 0.07033 | 0.27335
0.19 | 0.08088 | 0.34553
0.2 | 0.09371 | 0.43547
0.21 | 0.10734 | 0.546
0.22 | 0.12365 | 0.669
0.23 | 0.14182 | 0.8311
0.24 | 0.16182 | 1.023
0.25 | 0.1842 | 1.2555
0.26 | 0.20925 | 1.5314
0.27 | 0.23787 | 1.8659
0.28 | 0.27069 | 2.2569
0.29 | 0.30533 | 2.7388
0.3 | 0.34674 | 3.3034
0.31 | 0.38977 | 3.9863
0.32 | 0.4413 | 4.7867
0.33 | 0.49868 | 5.731
0.34 | 0.5595 | 6.877
0.35 | 0.6105 | 8.232
0.36 | 0.693 | 9.878
0.37 | 0.7784 | 11.818
0.38 | 0.8784 | 14.149
0.39 | 0.9902 | 16.913
0.4 | 1.1158 | 20.244
0.41 | 1.2614 | 24.231
0.42 | 1.4327 | 28.992
0.43 | 1.6274 | 34.759
0.44 | 1.8477 | 41.611
0.45 | 2.1041 | 49.88
0.46 | 2.4134 | 59.52
0.47 | 2.7604 | 71.39
0.48 | 3.1956 | 85.59
0.49 | 3.6984 | 102.15
0.5 | 4.3037 | 122.68